## Resultats
[9 empty] | USEFUL | Dots multiple fal: beware for interpretation ! | [5 empty] | Dot piercing |  |  |  | Line piercing |  |  |  | Area piercing |  |  |  |  | Superposed dots
[12 empty] | Doses |  |  |  | Max not to pierce |  | Min to pierce |  | Max not to pierce |  | Min to pierce |  | Max not to pierce |  | Min to pierce |  | Resolution
# Exp | Position U | Position V | Date | Sample | Coating | Coating thickness | Design | Design dose factor | Beam | Loop factor | Current (pA) | Dot pC | Line μC/cm | Area μC/cm^2 | Area/Line step size (𝝁m) | Min Dot DF | Total11 charge pC | Max Dot DF | Total12 charge pC | Min Line DF | Total21 charge µC | Max Line DF | Total22 charge µC | Min Area DF | Total31 charge μC | Max Area DF | Totale charge32 μC | Total hole size | Step between dots | Charge | Results | SEM (upside down) | SEM (coated size)
1 |  |  | 2016-06-24 | Membrane 100 nm | Cr | 5 | fptriangle | 1 | 20μm – 6.5pA | 20 | 6.812 | 0.10044 | 1000 | 1000 | 0.0032 | 1.2 | 2.41056 | 1.4 | 2.81232 |  | 0 |  |  |  |  | 10 | 640 | 70 nm with 2.811 pC
2 |  |  | 2016-06-27 | Membrane 100 nm | Cr | 5 | fptriangle2 | 1 | 10µm – 1pA (6) | 1 | 0.714 | 2.0088 |  | 20000 | 0.0032 | 2.4 | 4.82112 |  | 0 |  | 0 |  | 0 | 10 | 640 |  | 0 |  |  |  | Not on the membrane
3 |  |  | 2016-06-28 | Membrane 100 nm | Cr | 5 | Multiplefall | 1 | 10μm – 1pA (6) | 1 | 0.771 | 2.0088 | 20000 |  | 0.0032 | 1.6 | 3.21408 | 1.8 | 3.61584 | 1.8 | 115.2 |  |  |  | 0 |  | 0 |  |  |  | Dot piercing: some dots are superposed, we can't use the results
4 |  |  | 2016-06-28 | Membrane 100 nm | Cr | 5 | fptriangle2 | 1 | 10μm – 1pA (6) | 20 | 0.26 | 0.10044 |  | 1000 | 0.0032 | 2.4 | 4.82112 |  | 0 |  | 0 |  | 0 |  | 0 | 10 | 640 |  |  |  | Very little current: no dots pierced
5 |  |  | 2016-06-28 | Membrane 100 nm | Cr | 5 | fptriangle2 | 1 | 10µm – 1pA (6) | 1 | 0.878 | 2.0088 |  | 20000 | 0.0032 | 2.4 | 4.82112 |  | 0 |  | 0 |  | 0 |  | 0 | 10 | 640 | 50 nm but not pierced
6 | 2.69879 | 2.74492 | 2016-06-30 | Membrane 100 nm | Cr | 5 | Multiple fall | 1 | 20μm – 6.0 pA (8) | 20 | 6.75 | 0.10044 | 1000 |  | 0.0032 |  | 0 | 1 | 2.0088 | 1.8 | 115.2 |  | 0 |  | 0 |  | 0 |  |  |  | No interresting results
7 | 2.70379 | 2.74492 | 2016-06-30 | Membrane 100 nm | Cr | 5 | Multiple fall | 1 | 20μm – 6.0 pA (8) | 20 | 6.97 | 0.8 | 3000 |  | 0.0032 |  | 0 | 1 | 16 | 1.8 | 345.6 |  | 0 |  | 0 |  | 0 |  |  |  | No interresting results
8 | 2.71079 | 2.74492 | 2016-06-30 | Membrane 100 nm | Cr | 5 | Multiple fall best doses | 1 | 20μm – 6.0 pA (8) | 20 | 6.83 | 0.1 | 1000 |  | 0.0032 | 0.6 | 1.2 | 0.8 | 1.6 | 6 | 384 |  | 0 |  | 0 |  | 0 |  |  |  | High dose for lines
9 | 2.71079 | 2.76492 | 2016-06-30 | Membrane 100 nm | Cr | 5 | fptriangle2 | 1 | 20μm – 6.0 pA (8) | 20 | 6.978 | 0.1 | 1000 | 1000 | 0.0032 | 1.4 | 2.8 |  | 0 |  | 0 |  | 0 |  | 0 |  | 0 | 76 nm | 20 nm | ?
10 | 2.71079 | 2.76492 | 2016-06-30 | Membrane 100 nm | Cr | 5 | Multiple fall best doses | 1 | 20μm – 6.0 pA (8) | 20 | 6.832 | 0.1 | 5000 | 1000 | 0.0032 |  | 0 |  | 0 |  | 0 |  | 0 |  | 0 |  | 0 |  |  |  | superposed with other design
11 | 2.71079 | 2.75992 | 2016-06-30 | Membrane 100 nm | Cr | 5 | Multiple fall best doses | 1 | 20μm – 6.0 pA (8) | 20 | 6.846 | 0.08 | 7000 |  | 0.0032 | 1 | 1.6 | 2 | 3.2 | 3 | 1344 | 4 | 1792 |  | 0 |  | 0
12 |  |  | 2016-06-30 | Membrane 100 nm | Cr | 5 | fprectangle | 1 | 20μm – 6.0 pA (8) | 20 | 6.953 | 0.08 | 7000 | 1000 | 0.0032 | 1.4 | 2.24 |  | 0 | 2.4 | 1075.2 |  | 0 |  | 0 |  | 0 | 60 | 20 nm |  | SEM (upside down) 12to15 | 12resol | 12
13 |  |  | 2016-06-30 | Membrane 100 nm | Cr | 5 | fprectangle | 1 | 20μm – 6.0 pA (8) | 20 | 6.992 | 0.08 | 35000 | 1000 | 0.0032 | 1.4 | 2.24 |  | 0 |  | 0 | 0.6 | 1344 |  | 0 |  | 0 | 73 | 20 nm |  |  | 13resol | 13resol
14 |  |  | 2016-06-30 | Membrane 100 nm | Cr | 5 | fprectangle | 1 | 20μm – 6.0 pA (8) | 20 | 6.992 | 0.1 | 20000 | 1000 | 0.0032 | 1 | 2 | 1.2 | 2.4 | 0.6 | 768 | 0.8 | 1024 |  | 0 |  | 0 | 49 | 100 nm | 2,4 pC | Good experience for resolution | 14resol | 14resol
15 |  |  | 2016-06-30 | Membrane 100 nm | Cr | 5 | fprectangle | 1 | 20μm – 6.0 pA (8) | 200 | 6.99 | 0.01 | 1800 | 100 | 0.0032 | 1.2 | 2.4 | 1.4 | 2.8 | 0.8 | 921.6 | 1 | 1152 |  | 0 |  | 0 | 46 | 100 nm | 2,8 pC | Good experience for resolution | 15resol | 15resol
16 |  |  | 2016-06-30 | Membrane 100 nm | Cr | 5 | Multiplefall best doses | 1 | 20μm – 6.0 pA (8) | 200 | 6.99 | 0.01 | 1800 | 100 | 0.0032 | 0.6 | 1.2 | 0.8 | 1.6 | 1 | 1152 | 2 | 2304 |  | 0 |  | 0
17 |  |  | 2016-06-30 | Membrane 100 nm | Cr | 5 | Resolution dots | 1 | 20μm – 6.0 pA (8) | 1 | 7.027 | 2.0088 | 20000 | 1000 | 0.0032 | 0.6 | 1.20528 | 0.8 | 1.60704 |  | 0 |  | 0 |  | 0 |  | 0 | 42 | 80 | 1,61 pC | good experience for resolution |  | resol
18 |  |  | 2016-06-30 | Membrane 100 nm | Cr | 5 | Multiple fall best doses | 1 | 20μm – 6.0 pA (8) | 1 | 7.148 | 2.0088 | 20000 | 20000 | 0.0032 | 0.3 | 0.60264 | 0.4 | 0.80352 |  | 0 |  | 0 |  | 0 |  | 0
20 | 2.5 | 2.74 | 2016-07-07 | Membrane 100 nm | Cr | 5 | high step dose | 1 | 10µm – 1pA (5) | 1 | 0.718 | 2 | 20000 | 2000 | 0.0032 |  | 0 |  | 0 |  | 0 |  | 0 |  | 0 |  | 0 |  |  |  | Probleme de design: 1 2 6 1 1 1 | 20 to 23-24
21 | 2.5 | 2.739 | 2016-07-07 | Membrane 100 nm | Cr | 5 | high step dose | 1 | 10µm – 1pA (5) | 1 | 0.72 | 2 | 20000 | 2000 | 0.0032 |  | 0 |  | 0 |  | 0 |  | 0 |  | 0 |  | 0
22 | 2.5 | 2.738 | 2016-07-07 | Membrane 100 nm | Cr | 5 | high step dose | 1 | 10µm – 1pA (5) | 1 | 0.72 | 4 | 30000 | 2000 | 0.0032 |  | 0 |  | 0 |  | 0 |  | 0 |  | 0 |  | 0
23 | 2.5 | 2.737 | 2016-07-07 | Membrane 100 nm | Cr | 5 | high step dose | 1 | 10µm – 1pA (5) | 200 | 0.725 | 0.01 | 30000 | 2000 | 0.0032 |  | 0 |  | 0 |  | 0 |  | 0 |  | 0 |  | 0 |  |  |  |  | 23-24 to 30
24 | 2.5 | 2.737 | 2016-07-07 | Membrane 100 nm | Cr | 5 | 1 point à travers tout df =100 | 1 | 10µm – 1pA (5) | 200 | 0.72 | 0.01 | 30000 | 2000 | 0.0032 |  | 0 |  | 0 |  | 0 |  | 0 |  | 0 |  | 0 |  |  |  | on exp 23.
25 | 2.5 | 2.736 | 2016-07-07 | Membrane 100 nm | Cr | 5 | dose3to6 | 1 | 10µm – 1pA (5) | 200 | 0.703 | 0.01 | 30000 | 2000 | 0.0032 |  | 0 | 1 | 2 |  | 0 |  | 0 |  | 0 |  | 0 |  |  |  |  | 25-26
26 | 2.5 | 2.735 | 2016-07-07 | Membrane 100 nm | Cr | 5 | dose3to6 | 1 | 10µm – 1pA (5) | 200 | 0.7 | 0.005 | 30000 | 2000 | 0.0032 |  | 0 | 1 | 1 |  | 0 |  | 0 |  | 0 |  | 0 |  |  |  | 25-26 |  | 26to29
27 | 2.5 | 2.734 | 2016-07-07 | Membrane 100 nm | Cr | 5 | dose1to2 | 1 | 10µm – 1pA (5) | 200 | 0.68 | 0.01 | 30000 | 2000 | 0.0032 |  | 0 |  | 0 |  | 0 |  | 0 |  | 0 |  | 0 |  |  |  |  | 27to30
28 | 2.5 | 2.733 | 2016-07-07 | Membrane 100 nm | Cr | 5 | dose1to2 | 20 | 10µm – 1pA (5) | 20 | 0.64 | 0.01 | 30000 | 2000 | 0.0032 |  | 0 |  | 0 |  | 0 |  | 0 |  | 0 |  | 0 | [5 empty] | 28(up) to34
29 | 2.5 | 2.732 | 2016-07-07 | Membrane 100 nm | Cr | 5 | dose1to2 | 200 | 10µm – 1pA (5) | 1 | 0.643 | 0.01 | 30000 | 2000 | 0.0032 |  | 0 |  | 0 |  | 0 |  | 0 |  | 0 |  | 0
30 | 2.5 | 2.731 | 2016-07-07 | Membrane 100 nm | Cr | 5 | dose1to2 | 10 | 10µm – 1pA (5) | 20 | 0.59 | 0.01 | 30000 | 2000 | 0.0032 |  | 0 |  | 0 |  | 0 |  | 0 |  | 0 |  | 0
31 | 2.5 | 2.73 | 2016-07-07 | Membrane 100 nm | Cr | 5 | dose1to2 | 20 | 10µm – 1pA (5) | 10 | 0.682 | 0.01 | 30000 | 2000 | 0.0032 |  | 0 |  | 0 |  | 0 |  | 0 |  | 0 |  | 0 |  |  |  |  | 31to34 SE2 | 31to34 SE2
32 | 2.5 | 2.729 | 2016-07-07 | Membrane 100 nm | Cr | 5 | dose1to2 | 10 | 10µm – 1pA (5) | 20 | 0.597 | 0.01 | 30000 | 2000 | 0.0032 |  | 0 |  | 0 |  | 0 |  | 0 |  | 0 |  | 0 |  |  |  |  | 31to34 InLens | 31to34 InLens
33 | 2.5 | 2.728 | 2016-07-07 | Membrane 100 nm | Cr | 5 | dose1to2 | 6.66667 | 10µm – 1pA (5) | 30 | 0.458 | 0.01 | 30000 | 2000 | 0.0032 |  | 0 |  | 0 |  | 0 |  | 0 |  | 0 |  | 0
34 | 2.5 | 2.727 | 2016-07-07 | Membrane 100 nm | Cr | 5 | dose1to2 | 4 | 10µm – 1pA (5) | 50 | 0.526 | 0.01 | 30000 | 2000 | 0.0032 |  | 0 |  | 0 |  | 0 |  | 0 |  | 0 |  | 0
35 | 2.49 | 2.72 | 2016-07-07 | Membrane 100 nm | Cr | 5 | fprectangle | 1 | 10µm – 1pA (5) | 20 | 0.512 | 0.01 | 7000 | 1000 | 0.0032 |  | 0 |  | 0 |  | 0 |  | 0 |  | 0 |  | 0
36 | 2.731 | 2.712 | 8-juil. | Membrane2 100 nm a l'envers | Cr | 10 | dose3to6 | 1 | 20μm – 6.0 pA (8) | 20 | 7.27 | 0.5 |  |  |  |  | 0 |  | 0 |  | 0 |  | 0 |  | 0 |  | 0
37 | 2.731 | 2.713 | 8-juil. | Membrane2 100 nm a l'envers | Cr | 10 | dose3to6 | 1 | 20μm – 6.0 pA (8) | 20 | 7.035 | 0.1 |  |  |  |  | 0 |  | 0 |  | 0 |  | 0 |  | 0 |  | 0
38 | 2.731 | 2.714 | 8-juil. | Membrane2 100 nm a l'envers | Cr | 10 | dose3to6 | 1 | 20μm – 6.0 pA (8) | 20 | 7.215 | 0.05 |  |  |  |  | 0 |  | 0 |  | 0 |  | 0 |  | 0 |  | 0
39 | 2.731 | 2.715 | 8-juil. | Membrane2 100 nm a l'envers | Cr | 10 | dose1to2 | 1 | 20μm – 6.0 pA (8) | 20 | 7.223 | 0.05 |  |  |  |  | 0 |  | 0 |  | 0 |  | 0 |  | 0 |  | 0
40 | 2.731 | 2.716 | 8-juil. | Membrane2 100 nm a l'envers | Cr | 10 | dose1to2 | 2 | 20μm – 6.0 pA (8) | 1000 | 7.116 | 0.001 |  |  |  |  | 0 |  | 0 |  | 0 |  | 0 |  | 0 |  | 0
41 | 2.731 | 2.717 | 8-juil. | Membrane2 100 nm a l'envers | Cr | 10 | 1 hole | 2 | 20μm – 6.0 pA (8) | 1000 | 7.201 | 0.001 |  |  |  |  | 0 |  | 0 |  | 0 |  | 0 |  | 0 |  | 0
42 | 2.732 | 2.717 | 8-juil. | Membrane2 100 nm a l'envers | Cr | 10 | 1 hole | 2 | 20μm – 6.0 pA (8) | 5 | 7.109 | 0.2 |  |  |  |  | 0 |  | 0 |  | 0 |  | 0 |  | 0 |  | 0
43 |  |  | 11-juil | Membrane2 100 nm a l'envers | Cr | 10 |  |  | 10µm – 1pA (5) | [7 empty] | 0 |  | 0 |  | 0 |  | 0 |  | 0 |  | 0 |  |  |  | mauvais reglages
44 |  |  | 11-juil | Membrane2 100 nm a l'envers | Cr | 10 |  |  | 10µm – 1pA (5) | [7 empty] | 0 |  | 0 |  | 0 |  | 0 |  | 0 |  | 0 |  |  |  | mauvais reglages
45 |  |  | 11-juil | Membrane2 100 nm a l'envers | Cr | 10 |  |  | 10µm – 1pA (5) | [7 empty] | 0 |  | 0 |  | 0 |  | 0 |  | 0 |  | 0 |  |  |  | mauvais reglages
46 | 2.767 | 2.274 | 11-juil | Membrane2 100 nm a l'envers | Cr | 10 | highstepdoses2 | 1 | 10µm – 1pA (5) | 10 | 0.59 | 0.2 |  |  |  |  | 0 |  | 0 |  | 0 |  | 0 |  | 0 |  | 0
47 | 2.767 | 2.275 | 11-juil | Membrane2 100 nm a l'envers | Cr | 10 | dose1to3 | 60 | 10µm – 1pA (5) | 1 | 0.54 | 0.03333 |  |  |  |  | 0 |  | 0 |  | 0 |  | 0 |  | 0 |  | 0
48 | 2.767 | 2.276 | 11-juil | Membrane2 100 nm a l'envers | Cr | 10 | dose1to3 | 30 | 10µm – 1pA (5) | 2 | 0.52 | 0.03333 |  |  |  |  | 0 |  | 0 |  | 0 |  | 0 |  | 0 |  | 0
49 | 2.767 | 2.277 | 11-juil | Membrane2 100 nm a l'envers | Cr | 10 | dose1to3 | 20 | 10µm – 1pA (5) | 3 | 0.444 | 0.03333 |  |  |  |  | 0 |  | 0 |  | 0 |  | 0 |  | 0 |  | 0
50 | 2.767 | 2.278 | 11-juil | Membrane2 100 nm a l'envers | Cr | 10 | dose1to3 | 15 | 10µm – 1pA (5) | 4 | 0.579 | 0.03333 |  |  |  |  | 0 |  | 0 |  | 0 |  | 0 |  | 0 |  | 0
51 | 2.767 | 2.279 | 11-juil | Membrane2 100 nm a l'envers | Cr | 10 | dose1to3 | 12 | 10µm – 1pA (5) | 5 | 0.476 | 0.03333 |  |  |  |  | 0 |  | 0 |  | 0 |  | 0 |  | 0 |  | 0
52 | 2.767 | 2.28 | 11-juil | Membrane2 100 nm a l'envers | Cr | 10 | dose1to3 | 6 | 10µm – 1pA (5) | 10 | 0.508 | 0.03333 |  |  |  |  | 0 |  | 0 |  | 0 |  | 0 |  | 0 |  | 0
53 | 2.767 | 2.281 | 11-juil | Membrane2 100 nm a l'envers | Cr | 10 | dose1to3 | 5 | 10µm – 1pA (5) | 12 | 0.49 | 0.03333 |  |  |  |  | 0 |  | 0 |  | 0 |  | 0 |  | 0 |  | 0
54 | 2.767 | 2.282 | 11-juil | Membrane2 100 nm a l'envers | Cr | 10 | dose1to3 | 4 | 10µm – 1pA (5) | 15 | 0.5 | 0.03333 |  |  |  |  | 0 |  | 0 |  | 0 |  | 0 |  | 0 |  | 0
55 | 2.767 | 2.283 | 11-juil | Membrane2 100 nm a l'envers | Cr | 10 | dose1to3 | 2 | 10µm – 1pA (5) | 30 | 0.618 | 0.03333 |  |  |  |  | 0 |  | 0 |  | 0 |  | 0 |  | 0 |  | 0
56 | 2.767 | 2.284 | 11-juil | Membrane2 100 nm a l'envers | Cr | 10 | dose1to3 | 1 | 10µm – 1pA (5) | 60 | 0.593 | 0.03333 |  |  |  |  | 0 |  | 0 |  | 0 |  | 0 |  | 0 |  | 0
57 | 2.767 | 2.286 | 11-juil | Membrane2 100 nm a l'envers | Cr | 10 | dose1to3 | 2 | 10µm – 1pA (5) | 30 | 0.54 | 0.06666 |  |  |  |  | 0 |  | 0 |  | 0 |  | 0 |  | 0 |  | 0
58 | 2.767 | 2.287 | 11-juil | Membrane2 100 nm a l'envers | Cr | 10 | dose1to3 | 2 | 10µm – 1pA (5) | 30 | 0.572 | 0.01666 |  |  |  |  | 0 |  | 0 |  | 0 |  | 0 |  | 0 |  | 0
60 | 2.315 | 2.307 | 2016-07-14 | Membrane 3 - direct | Cr | 6 | high step dose 2 | 1 | 20μm – 6.0 pA (8) | 20 | 3.116 | 0.1 |  |  |  |  | 0 |  | 0 |  | 0 |  | 0 |  | 0 |  | 0
61 | 2.315 | 2.3075 | 2016-07-14 | Membrane 3 - direct | Cr | 6 | dose 1to2 | 1 | 20μm – 6.0 pA (8) | 20 | 3.055 | 0.1 |  |  |  |  | 0 |  | 0 |  | 0 |  | 0 |  | 0 |  | 0
62 | 2.315 | 2.308 | 2016-07-14 | Membrane 3 - direct | Cr | 6 | dose 1to2 | 1 | 20μm – 6.0 pA (8) | 20 | 3.073 | 0.025 |  |  |  |  | 0 |  | 0 |  | 0 |  | 0 |  | 0 |  | 0
63 | 2.315 | 2.3085 | 2016-07-14 | Membrane 3 - direct | Cr | 6 | dose 1to2 | 1 | 20μm – 6.0 pA (8) | 20 | 2.949 | 0.05 |  |  |  |  | 0 |  | 0 |  | 0 |  | 0 |  | 0 |  | 0
64 | 2.315 | 2.3095 | 2016-07-14 | Membrane 3 - direct | Cr | 6 | dose 0,8to1,2 | 1 | 20μm – 6.0 pA (8) | 20 | 2.66 | 0.05 |  |  |  |  | 0 |  | 0 |  | 0 |  | 0 |  | 0 |  | 0
65 | 2.318 | 2.312 | 2016-07-14 | Membrane 3 - direct | Cr | 6 | Array dots | 1 | 20μm – 6.0 pA (8) | 20 | 2.49 | 0.05 |  |  |  |  | 0 |  | 0 |  | 0 |  | 0 |  | 0 |  | 0
66 | 2.318 | 2.322 | 2016-07-14 | Membrane 3 - direct | Cr | 6 | Array dots | 1.5 | 20μm – 6.0 pA (8) | 20 | 2.35 | 0.05 |  |  |  |  | 0 |  | 0 |  | 0 |  | 0 |  | 0 |  | 0
[5 empty] | Cr | [11 empty] | 0 |  | 0 |  | 0 |  | 0 |  | 0 |  | 0
[5 empty] | Cr | [11 empty] | 0 |  | 0 |  | 0 |  | 0 |  | 0 |  | 0
[5 empty] | Cr | [11 empty] | 0 |  | 0 |  | 0 |  | 0 |  | 0 |  | 0
[5 empty] | Cr | [11 empty] | 0 |  | 0 |  | 0 |  | 0 |  | 0 |  | 0
[5 empty] | Cr | [11 empty] | 0 |  | 0 |  | 0 |  | 0 |  | 0 |  | 0
[5 empty] | Cr | [11 empty] | 0 |  | 0 |  | 0 |  | 0 |  | 0 |  | 0
[5 empty] | Cr | [11 empty] | 0 |  | 0 |  | 0 |  | 0 |  | 0 |  | 0
[5 empty] | Cr | [11 empty] | 0 |  | 0 |  | 0 |  | 0 |  | 0 |  | 0
[5 empty] | Cr | [11 empty] | 0 |  | 0 |  | 0 |  | 0 |  | 0 |  | 0
[5 empty] | Cr | [11 empty] | 0 |  | 0 |  | 0 |  | 0 |  | 0 |  | 0
[5 empty] | Cr | [11 empty] | 0 |  | 0 |  | 0 |  | 0 |  | 0 |  | 0
[5 empty] | Cr | [11 empty] | 0 |  | 0 |  | 0 |  | 0 |  | 0 |  | 0
[5 empty] | Cr | [11 empty] | 0 |  | 0 |  | 0 |  | 0 |  | 0 |  | 0
[5 empty] | Cr | [11 empty] | 0 |  | 0 |  | 0 |  | 0 |  | 0 |  | 0
[5 empty] | Cr | [11 empty] | 0 |  | 0 |  | 0 |  | 0 |  | 0 |  | 0
[5 empty] | Cr | [11 empty] | 0 |  | 0 |  | 0 |  | 0 |  | 0 |  | 0
[5 empty] | Cr | [11 empty] | 0 |  | 0 |  | 0 |  | 0 |  | 0 |  | 0
[5 empty] | Cr | [11 empty] | 0 |  | 0 |  | 0 |  | 0 |  | 0 |  | 0
[5 empty] | Cr | [11 empty] | 0 |  | 0 |  | 0 |  | 0 |  | 0 |  | 0
[5 empty] | Cr | [11 empty] | 0 |  | 0 |  | 0 |  | 0 |  | 0 |  | 0
[5 empty] | Cr | [11 empty] | 0 |  | 0 |  | 0 |  | 0 |  | 0 |  | 0
[5 empty] | Cr | [11 empty] | 0 |  | 0 |  | 0 |  | 0 |  | 0 |  | 0
[5 empty] | Cr | [11 empty] | 0 |  | 0 |  | 0 |  | 0 |  | 0 |  | 0
[5 empty] | Cr | [11 empty] | 0 |  | 0 |  | 0 |  | 0 |  | 0 |  | 0
[5 empty] | Cr | [11 empty] | 0 |  | 0 |  | 0 |  | 0 |  | 0 |  | 0
[5 empty] | Cr | [11 empty] | 0 |  | 0 |  | 0 |  | 0 |  | 0 |  | 0
Formulas:
Date = [Date, row above]
Note on AG4: Adrien:
Note on AF15: Adrien:
Note on AG15: Adrien:
Note on AH15: Adrien:
Note on AG16: Adrien:
Note on AH16: Adrien:
Note on AG17: Adrien:
Note on AH17: Adrien:
Note on AG18: Adrien:
Note on AH18: Adrien:
Note on AG20: Adrien:
Note on AH20: Adrien:
Note on AG22: Adrien:
Note on AF25: Adrien:
Note on AG25: Adrien:
Note on AF26: Adrien:
Note on AG27: Adrien:
Note on AF28: Adrien:
Note on AH28: Adrien:
Note on AG29: Adrien:
Note on AH30: Adrien:
Note on AF32: exp 28 29 30
Note on AG33: Adrien:
Note on AH33: Adrien:
Note on AG34: Adrien:
Note on AH34: Adrien:

## Interpretations
Beam | Design | loops | min charge for dot piercing (pC) | min charge for line piercing (μC) | min charge for area piercing (μC) | Comments | Colonne7 | Colonne8 | Colonne9 | Colonne10 | Colonne11 | Colonne12
1pA |  | 1 | > 4,82 |  | < 640
6 pA | fprectangle | 20 | 2,24 < x < 2,4 | env 1000
| multiple falls / multiple falls best doses | 20 |  | 1344 < x < 1792 | If there is a milled surface next to the lines, we need less charge to mill
6 pA | fprectangle | 200 | 2,8 < x < 3,2 | 922 < x < 1152
6,5 pA | fptriangle | 20 | 2,41 < x < 2,81 |  | < 640