## Feuil1
| Membrane 100 nm | Cr | 5 | dose1to2 | dose in design
| Dot dose | Loop | DF | EXP | 1 | 1.2 | 1.4 | 1.6 | 1.8 | 2
| 0.01 | 10 | 20 | 31
| 0.01 | 20 | 10 | 32 | [7 empty] | gras: raith mesure
| 0.01 | 30 | 6.66667 | 33
| 0.01 | 50 | 4 | 34
BACKSIDE
experience | 1 | 2 | 3 | 4 | 5 | type de mesure | image | coté |  | FRONTSIDE | experience | 1 | 1,2 | 1,4 | 1,6 | 1,8 | 2
31 |  |  |  | 18.99 |  | raith |  | backside |  |  | 31 | 23.84
31 | 31 | 50 | 51 | 52.3 | 66 | approx.gauss | Se2 | backside |  |  |  | 21 | 17 | 40 | 50 | 20 |  | inlens apg
31 | 0 | 0 | 8 | 18 | 0 |  | Inlens | backside
31 | [7 empty] | backside
32 | 0 | 0 | 0 | 0 | 0 |  |  | backside
33 | 16.4 | 18 | 21.9 | 27.9 | 32.8 | manuel | Inlens | backside |  |  | 32
33 | 20.5 | 25.1 | 26.1 | 31 | 35.6 | approx.gauss | Inlens | backside |  | exp31to3408 | apg | 26 | 30 | 43 | 45 | 54 |  | inlens apg
34 | 16.4 | 21.9 | 27.4 | 33 | 34 | manuel | Inlens | backside
34 | 26.3 | 30.6 | 34.8 | 37.3 | 39 | approx.gauss | Inlens | backside
33
[11 empty] | man | 33.4 | 42.88 | 42.88 | 47.6 | 52.4 |  | inlens apg
[11 empty] | apg | 36.8 | 40.1 | 43.26 | 46.7
[11 empty] | 34 | 48.56
[11 empty] | man | 33.35 | 38.1 | 42.9 | 42.9 | 47.6
[11 empty] | apg | 34.9 | 39.5 | 44.2 | 45.6 | 45.5
approxg sur 3-4 lignes
exp31to3408 | Repetabiltié de approxgauss ? (sur 3-4 lignes) |  |  |  |  | MOY | VAR
34 1erdot | 33.9 | 35 | 34.6 | 33.9 | 34.25 | 33.9 | #DIV/0!
| 10 | 8 | 8 | 10 | 10
34 last dot | 46.47 | 42.72 | 42.08 | 42.9 | 41.2 | 46.47 | #DIV/0!
| 10 | 10 | 10 | 10 | 10
error | 1079 | 640 | 2959 | 1407 | 344