## Feuil1
Membrane 100 nm | Cr | 5 | dose1to2 | dose in design
Dot dose | Loop | DF | EXP | 1 | 1.2 | 1.4 | 1.6 | 1.8 | 2
0.01 | 10 | 20 | 31
0.01 | 20 | 10 | 32 | [7 empty] | gras: raith mesure
0.01 | 30 | 6.66667 | 33
0.01 | 50 | 4 | 34
BACKSIDE | exp | 1 | 1,2 | 1,4 | 1,6 | 1,8 | 2 |  |  | FRONTSIDE | exp | 1 | 1,2 | 1,4 | 1,6 | 1,8 | 2
| 31 |  |  |  |  | 18.99 |  |  |  |  | 31 | 43.7 |  |  |  | 18.99
23.84
| 32 | [9 empty] | 32 | 38.87
| 33 | [9 empty] | 33 | 53.4
| 34 | [9 empty] | 34 | 48.56