## Feuil1
Hole size nm
Expérience | side | Image Type | Matlab/Raith | Measure with* | dose on design | Frontside | Backside
31 | backside | SE2 | M | gauss | 1.2 |  | 31
31 | backside | SE2 | M | gauss | 1.4 |  | 50
31 | backside | SE2 | M | gauss | 1.6 |  | 51
31 | backside | SE2 | M | gauss | 1.8 |  | 52.3
31 | backside | SE2 | M | gauss | 2 |  | 66
31 | backside | IL | M | gauss | 1.2 |  | 0
31 | backside | IL | M | gauss | 1.4 |  | 0
31 | backside | IL | M | gauss | 1.6 |  | 20
31 | backside | IL | M | gauss | 1.8 |  | 19
31 | backside | IL | M | gauss | 2 |  | 0
31 | backside | IL | M | gauss |  |  | 20 | 19 |  | *we mesure with Matlab (gauss, gaussauto, gausssfullauto) or Raith
31 | frontside | IL | M | gauss | 21 | 17 | 40 | 50 | 20
32 | frontside | IL | M | gauss | 26 | 30 | 43 | 45 | 54
32 | frontside | IL | M | gauss |  |  | 19.06
33 | backside | IL | M | gauss | 20.5 | 25.1 | 26.1 | 31 | 35.6
33 | frontside | IL | M | gauss | 36.8 | 40.1 | 43.26 | 46.7 | 48.01
33 | écart relatif | IL | M | gauss | 0.2844677 | 0.2300613 | 0.2474048 | 0.2020592 | 0.1484272
34 | backside | IL | M | gauss | 26.3 | 30.6 | 34.8 | 37.3 | 39
34 | frontside | IL | M | gauss | 34.9 | 39.5 | 44.2 | 45.6 | 45.5
34 | écart relatif | IL | M | gauss | 0.1405229 | 0.1269615 | 0.1189873 | 0.1001206 | 0.07692308
31 | backside | SE2 | M | gauss | 31 | 50 | 51 | 52.3 | 66
31 | backside | IL | M | gauss |  |  | 20 | 19
31 | frontside | IL | M | gauss | 21 | 17 | 40 | 50 | 20
32 | frontside | IL | M | gauss | 26 | 30 | 43 | 45 | 54
32 | frontside | IL | M | gauss |  |  | 19.06
33 | backside | IL | M | gauss | 20.5 | 25.1 | 26.1 | 31 | 35.6
33 | frontside | IL | M | gauss | 36.8 | 40.1 | 43.26 | 46.7 | 48.01
33 | écart relatif | IL | M | gauss | 0.2844677 | 0.2300613 | 0.2474048 | 0.2020592 | 0.1484272
34 | backside | IL | M | gauss | 26.3 | 30.6 | 34.8 | 37.3 | 39
34 | frontside | IL | M | gauss | 34.9 | 39.5 | 44.2 | 45.6 | 45.5
34 | écart relatif | IL | M | gauss | 0.1405229 | 0.1269615 | 0.1189873 | 0.1001206 | 0.07692308

## Feuil2
[9 empty] | Hole size nm |  | 1: not through
Exp | Thickness | Image Type | Measure with* | dose on design | Design Dose factor | Dot Dose pC | Loop | Final dose | Frontside | Backside | Ecart relatif | Hole Ratio | Column | Current pA
31 | 105 | SE2 | gauss | 1.2 | 20 | 0.01 | 10 | 2.4 |  | 31 | -1 | #DIV/0! | 10µm – 1pA (5) | 0.682
31 | 105 | SE2 | gauss | 1.4 | 20 | 0.01 | 10 | 2.8 |  | 50 | -1 | #DIV/0! | 10µm – 1pA (5) | 0.682
31 | 105 | SE2 | gauss | 1.6 | 20 | 0.01 | 10 | 3.2 |  | 51 | -1 | #DIV/0! | 10µm – 1pA (5) | 0.682
31 | 105 | SE2 | gauss | 1.8 | 20 | 0.01 | 10 | 3.6 |  | 52.3 | -1 | #DIV/0! | 10µm – 1pA (5) | 0.682
31 | 105 | SE2 | gauss | 2 | 20 | 0.01 | 10 | 4 |  | 66 | -1 | #DIV/0! | 10µm – 1pA (5) | 0.682
31 | 105 | IL | gauss | 1.2 | 20 | 0.01 | 10 | 2.4 | 21 | 0 | 1 | 0 | 10µm – 1pA (5) | 0.682
31 | 105 | IL | gauss | 1.4 | 20 | 0.01 | 10 | 2.8 | 17 | 0 | 1 | 0 | 10µm – 1pA (5) | 0.682
31 | 105 | IL | gauss | 1.6 | 20 | 0.01 | 10 | 3.2 | 40 | 20 | 0.3333333 | 0.5 | 10µm – 1pA (5) | 0.682
31 | 105 | IL | gauss | 1.8 | 20 | 0.01 | 10 | 3.6 | 50 | 19 | 0.4492754 | 0.38 | 10µm – 1pA (5) | 0.682
31 | 105 | IL | gauss | 2 | 20 | 0.01 | 10 | 4 | 20 | 0 | 1 | 0 | 10µm – 1pA (5) | 0.682
32 | 105 | IL | gauss | 1.2 | 10 | 0.01 | 20 | 2.4 | 26 | 0 | 1 | 0 | 10µm – 1pA (5) | 0.597
32 | 105 | IL | gauss | 1.4 | 10 | 0.01 | 20 | 2.8 | 30 | 0 | 1 | 0 | 10µm – 1pA (5) | 0.597
32 | 105 | IL | gauss | 1.6 | 10 | 0.01 | 20 | 3.2 | 43 | 0 | 1 | 0 | 10µm – 1pA (5) | 0.597
32 | 105 | IL | gauss | 1.8 | 10 | 0.01 | 20 | 3.6 | 45 | 0 | 1 | 0 | 10µm – 1pA (5) | 0.597
32 | 105 | IL | gauss | 2 | 10 | 0.01 | 20 | 4 | 54 | 0 | 1 | 0 | 10µm – 1pA (5) | 0.597
33 | 105 | IL | ApproxGauss-Auto | 1.2 | 6.66667 | 0.01 | 30 | 2.4000012 | 42.1 | 22.2 | 0.3094868 | 0.5273159 | 10µm – 1pA (5) | 0.458 | augmente avec loop?
33 | 105 | IL | ApproxGauss-Auto | 1.4 | 6.66667 | 0.01 | 30 | 2.8000014 | 47.5 | 25.4 | 0.303155 | 0.5347368 | 10µm – 1pA (5) | 0.458
33 | 105 | IL | ApproxGauss-Auto | 1.6 | 6.66667 | 0.01 | 30 | 3.2000016 | 50.9 | 28.8 | 0.2772898 | 0.5658153 | 10µm – 1pA (5) | 0.458
33 | 105 | IL | ApproxGauss-Auto | 1.8 | 6.66667 | 0.01 | 30 | 3.6000018 | 54.1 | 32.8 | 0.2451093 | 0.6062847 | 10µm – 1pA (5) | 0.458
33 | 105 | IL | ApproxGauss-Auto | 2 | 6.66667 | 0.01 | 30 | 4.000002 | 54.8 | 40.3 | 0.1524711 | 0.7354015 | 10µm – 1pA (5) | 0.458
33 | 105 | IL | ApproxGauss-Autopower | 1.2 | 6.66667 | 0.01 | 30 | 2.4000012 |  | 23.1 | -1 | #DIV/0! | 10µm – 1pA (5) | 0.458
33 | 105 | IL | ApproxGauss-Autopower | 1.4 | 6.66667 | 0.01 | 30 | 2.8000014 |  | 26.7 | -1 | #DIV/0! | 10µm – 1pA (5) | 0.458
33 | 105 | IL | ApproxGauss-Autopower | 2 | 6.66667 | 0.01 | 30 | 4.000002 |  | 42 | -1 | #DIV/0! | 10µm – 1pA (5) | 0.458
33 | 105 | IL | gauss | 1.2 | 6.66667 | 0.01 | 30 | 2.4000012 | 36.8 | 20.5 | 0.2844677 | 0.5570652 | 10µm – 1pA (5) | 0.458
33 | 105 | IL | gauss | 1.4 | 6.66667 | 0.01 | 30 | 2.8000014 | 40.1 | 25.1 | 0.2300613 | 0.6259352 | 10µm – 1pA (5) | 0.458
33 | 105 | IL | gauss | 1.6 | 6.66667 | 0.01 | 30 | 3.2000016 | 43.26 | 26.1 | 0.2474048 | 0.6033287 | 10µm – 1pA (5) | 0.458
33 | 105 | IL | gauss | 1.8 | 6.66667 | 0.01 | 30 | 3.6000018 | 46.7 | 31 | 0.2020592 | 0.6638116 | 10µm – 1pA (5) | 0.458
33 | 105 | IL | gauss | 2 | 6.66667 | 0.01 | 30 | 4.000002 | 48.01 | 35.6 | 0.1484272 | 0.7415122 | 10µm – 1pA (5) | 0.458
34 | 105 | IL | ApproxGauss-Auto | 1.2 | 4 | 0.01 | 50 | 2.4 | 40.2 | 26.4 | 0.2072072 | 0.6567164 | 10µm – 1pA (5) | 0.526
34 | 105 | IL | ApproxGauss-Auto | 1.4 | 4 | 0.01 | 50 | 2.8 | 46.2 | 33.9 | 0.1535581 | 0.7337662 | 10µm – 1pA (5) | 0.526
34 | 105 | IL | ApproxGauss-Auto | 1.6 | 4 | 0.01 | 50 | 3.2 | 51.2 | 37.3 | 0.1570621 | 0.728515625 | 10µm – 1pA (5) | 0.526
34 | 105 | IL | ApproxGauss-Auto | 1.8 | 4 | 0.01 | 50 | 3.6 | 54 | 40 | 0.1489362 | 0.7407407 | 10µm – 1pA (5) | 0.526
34 | 105 | IL | ApproxGauss-Auto | 2 | 4 | 0.01 | 50 | 4 | 53.9 | 42.7 | 0.115942 | 0.7922078 | 10µm – 1pA (5) | 0.526 | for high loop frontside ~= backside ?
34 | 105 | IL | gauss | 1.2 | 4 | 0.01 | 50 | 2.4 | 34.9 | 26.3 | 0.1405229 | 0.7535817 | 10µm – 1pA (5) | 0.526
34 | 105 | IL | gauss | 1.4 | 4 | 0.01 | 50 | 2.8 | 39.5 | 30.6 | 0.1269615 | 0.7746835 | 10µm – 1pA (5) | 0.526
34 | 105 | IL | gauss | 1.6 | 4 | 0.01 | 50 | 3.2 | 44.2 | 34.8 | 0.1189873 | 0.7873303 | 10µm – 1pA (5) | 0.526
34 | 105 | IL | gauss | 1.8 | 4 | 0.01 | 50 | 3.6 | 45.6 | 37.3 | 0.1001206 | 0.8179825 | 10µm – 1pA (5) | 0.526
34 | 105 | IL | gauss | 2 | 4 | 0.01 | 50 | 4 | 45.5 | 39 | 0.07692308 | 0.8571429 | 10µm – 1pA (5) | 0.526