## Feuil1
Membrane 100 nm | Cr | 5 | dose1to2 | dose in design
Dot dose | Loop | DF | EXP | 1 | 1.2 | 1.4 | 1.6 | 1.8 | 2
0.01 | 10 | 20 | 31
0.01 | 20 | 10 | 32 | [7 empty] | gras: raith mesure
0.01 | 30 | 6.66667 | 33
0.01 | 50 | 4 | 34
BACKSIDE | exp | 1 | 1,2 | 1,4 | 1,6 | 1,8 | 2 |  | FRONTSIDE | exp | 1 | 1,2 | 1,4 | 1,6 | 1,8 | 2
| 31 |  |  |  |  | 18.99 |  |  |  | 31 | 23.84
|  | 31 | 50 | 51 | 52.3 | 66 |  | se2 |  |  | 21 | 17 | 40 | 50 | 20 |  | inlens apg
| 32 | [8 empty] | 32
[10 empty] | apg | 26 | 30 | 43 | 45 | 54 |  | inlens apg
| 33 | [8 empty] | 33
[10 empty] | man | 33.4 | 42.88 | 42.88 | 47.6 | 52.4 |  | inlens apg
| 34 | [8 empty] | 34 | 48.56
[10 empty] | man | 33.35 | 38.1 | 42.9 | 42.9 | 47.6