## Resultats
[7 empty] | USEFUL | Dots multiple fal: beware for interpretation ! | [5 empty] | Dot piercing |  |  |  | Line piercing |  |  |  | Area piercing |  |  |  |  | Superposed dots
[10 empty] | Doses |  |  |  | Max not to pierce |  | Min to pierce |  | Max not to pierce |  | Min to pierce |  | Max not to pierce |  | Min to pierce |  | Resolution
# Exp | Date | Sample | Coating | Coating thickness | Design | Design dose factor | Beam | Loop factor | Current (pA) | Dot pC | Line μC/cm | Area μC/cm^2 | Area/Line step size | Min Dot DF | Total11 charge pC | Max Dot DF | Total12 charge pC | Min Line DF | Total21 charge pC | Max Line DF | Total22 charge pC | Min Area DF | Total31 charge μC | Max Area DF | Totale charge32 μC | Total hole size | Step between dots | Charge | Results
1 | 2016-06-24 | Membrane 100 nm | Cr | 5 | fptriangle | 1 | 20μm – 6.5pA | 20 | 6.812 | 0.10044 | 1000 | 1000 | 0.0032 | 1.2 | 2.41056 | 1.4 | 2.81232 |  | 0 |  |  |  |  | 10 | 640 | 70 nm with 2.811 pC
2 | 2016-06-27 | Membrane 100 nm | Cr | 5 | fptriangle2 | 1 | 10µm – 1pA (6) | 1 | 0.714 | 2.0088 |  | 20000 | 0.0032 | 2.4 | 4.82112 |  | 0 |  | 0 |  | 0 | 10 | 640 |  | 0 |  |  |  | Not on the membrane
3 | 2016-06-28 | Membrane 100 nm | Cr | 5 | Multiplefall | 1 | 10μm – 1pA (6) | 1 | 0.771 | 2.0088 | 20000 |  | 0.0032 | 1.6 | 3.21408 | 1.8 | 3.61584 | 1.8 | 115.2 |  |  |  | 0 |  | 0 |  |  |  | Dot piercing: some dots are superposed, we can't use the results
4 | 2016-06-28 | Membrane 100 nm | Cr | 5 | fptriangle2 | 1 | 10μm – 1pA (6) | 20 | 0.26 | 0.10044 |  | 1000 | 0.0032 | 2.4 | 4.82112 |  | 0 |  | 0 |  | 0 |  | 0 | 10 | 640 |  |  |  | Very little current: no dots pierced
5 | 2016-06-28 | Membrane 100 nm | Cr | 5 | fptriangle2 | 1 | 10µm – 1pA (6) | 1 | 0.878 | 2.0088 |  | 20000 | 0.0032 | 2.4 | 4.82112 |  | 0 |  | 0 |  | 0 |  | 0 | 10 | 640 | 50 nm but not pierced
6 | 2016-06-30 | Membrane 100 nm | Cr | 5 | Multiple fall | 1 | 20μm – 6.0 pA (8) | 20 | 6.75 | 0.10044 | 1000 |  | 0.0032 |  | 0 | 1 | 2.0088 | 1.8 | 115.2 |  | 0 |  | 0 |  | 0 |  |  |  | No interresting results
7 | 2016-06-30 | Membrane 100 nm | Cr | 5 | Multiple fall | 1 | 20μm – 6.0 pA (8) | 20 | 6.97 | 0.8 | 3000 |  | 0.0032 |  | 0 | 1 | 16 | 1.8 | 345.6 |  | 0 |  | 0 |  | 0 |  |  |  | No interresting results
8 | 2016-06-30 | Membrane 100 nm | Cr | 5 | Multiple fall best doses | 1 | 20μm – 6.0 pA (8) | 20 | 6.83 | 0.1 | 1000 |  | 0.0032 | 0.6 | 1.2 | 0.8 | 1.6 | 6 | 384 |  | 0 |  | 0 |  | 0 |  |  |  | High dose for lines
9 | 2016-06-30 | Membrane 100 nm | Cr | 5 | fptriangle2 | 1 | 20μm – 6.0 pA (8) | 20 | 6.978 | 0.1 | 1000 | 1000 | 0.0032 | 1.4 | 2.8 |  | 0 |  | 0 |  | 0 |  | 0 |  | 0 | 76 nm | 20 nm | ?
10 | 2016-06-30 | Membrane 100 nm | Cr | 5 | Multiple fall best doses | 1 | 20μm – 6.0 pA (8) | 20 | 6.832 | 0.1 | 5000 | 1000 | 0.0032 |  | 0 |  | 0 |  | 0 |  | 0 |  | 0 |  | 0 |  |  |  | superposed with other design
11 | 2016-06-30 | Membrane 100 nm | Cr | 5 | Multiple fall best doses | 1 | 20μm – 6.0 pA (8) | 20 | 6.846 | 0.08 | 7000 |  | 0.0032 | 1 | 1.6 | 2 | 3.2 | 3 | 1344 | 4 | 1792 |  | 0 |  | 0
12 | 2016-06-30 | Membrane 100 nm | Cr | 5 | fprectangle | 1 | 20μm – 6.0 pA (8) | 20 | 6.953 | 0.08 | 7000 | 1000 | 0.0032 | 1.4 | 2.24 |  | 0 | 2.4 | 1075.2 |  | 0 |  | 0 |  | 0 | 60 | 20 nm
13 | 2016-06-30 | Membrane 100 nm | Cr | 5 | fprectangle | 1 | 20μm – 6.0 pA (8) | 20 | 6.992 | 0.08 | 35000 | 1000 | 0.0032 | 1.4 | 2.24 |  | 0 |  | 0 | 0.6 | 1344 |  | 0 |  | 0 | 73 | 20 nm
14 | 2016-06-30 | Membrane 100 nm | Cr | 5 | fprectangle | 1 | 20μm – 6.0 pA (8) | 20 | 6.992 | 0.1 | 20000 | 1000 | 0.0032 | 1 | 2 | 1.2 | 2.4 | 0.6 | 768 | 0.8 | 1024 |  | 0 |  | 0 | 49 | 100 nm | 2,4 pC | Good experience for resolution
15 | 2016-06-30 | Membrane 100 nm | Cr | 5 | fprectangle | 1 | 20μm – 6.0 pA (8) | 200 | 6.99 | 0.01 | 1800 | 100 | 0.0032 | 1.2 | 2.4 | 1.4 | 2.8 | 0.8 | 921.6 | 1 | 1152 |  | 0 |  | 0 | 46 | 100 nm | 2,8 pC | Good experience for resolution
16 | 2016-06-30 | Membrane 100 nm | Cr | 5 | Multiplefall best doses | 1 | 20μm – 6.0 pA (8) | 200 | 6.99 | 0.01 | 1800 | 100 | 0.0032 |  | 0 |  | 0 |  | 0 |  | 0 |  | 0 |  | 0
17 | 2016-06-30 | Membrane 100 nm | Cr | 5 | Resolution dots | 1 | 20μm – 6.0 pA (8) | 1 | 7.027 | 2.0088 | 20000 | 1000 | 0.0032 | 0.6 | 1.20528 | 0.8 | 1.60704 |  | 0 |  | 0 |  | 0 |  | 0 | 42 | 80 | 1,61 pC | good experience for resolution
18 | 2016-06-30 | Membrane 100 nm | Cr | 5 | Multiple fall best doses | 1 | 20μm – 6.0 pA (8) | 1 | 7.148 | 2.0088 | 20000 | 20000 | 0.0032 | 0.3 | 0.60264 | 0.4 | 0.80352 |  | 0 |  | 0 |  | 0 |  | 0
|  | Membrane 100 nm | Cr | 5 | [10 empty] | 0 |  | 0 |  | 0 |  | 0 |  | 0 |  | 0
|  | Membrane 100 nm | Cr | 5 | [10 empty] | 0 |  | 0 |  | 0 |  | 0 |  | 0 |  | 0
|  | Membrane 100 nm | Cr | 5 | [10 empty] | 0 |  | 0 |  | 0 |  | 0 |  | 0 |  | 0
|  | Membrane 100 nm | Cr | 5 | [10 empty] | 0 |  | 0 |  | 0 |  | 0 |  | 0 |  | 0
[15 empty] | 0 |  | 0 |  | 0 |  | 0 |  | 0 |  | 0
[15 empty] | 0 |  | 0 |  | 0 |  | 0 |  | 0 |  | 0
[15 empty] | 0 |  | 0 |  | 0 |  | 0 |  | 0 |  | 0
[15 empty] | 0 |  | 0 |  | 0 |  | 0 |  | 0 |  | 0
[15 empty] | 0 |  | 0 |  | 0 |  | 0 |  | 0 |  | 0
[15 empty] | 0 |  | 0 |  | 0 |  | 0 |  | 0 |  | 0
[15 empty] | 0 |  | 0 |  | 0 |  | 0 |  | 0 |  | 0
[15 empty] | 0 |  | 0 |  | 0 |  | 0 |  | 0 |  | 0

## Interpretations
Beam | Design | loops | min charge for dot piercing (pC) | min charge for line piercing (μC) | min charge for area piercing (μC) | Comments | Colonne7 | Colonne8 | Colonne9 | Colonne10 | Colonne11 | Colonne12
1pA |  | 1 | > 4,82 |  | < 640
6 pA | fprectangle | 20 | 2,24 < x < 2,4 | env 1000
| multiple falls / multiple falls best doses | 20 |  | 1344 < x < 1792 | If there is a milled surface next to the lines, we need less charge to mill
6 pA | fprectangle | 200 | 2,8 < x < 3,2 | 922 < x < 1152
6,5 pA | fptriangle | 20 | 2,41 < x < 2,81 |  | < 640