## Feuil1
Magnification | Area (*10^3 nm^2) | rac area | Voltage | Pente (nm/scans) | Position | vitesse (s/scans) | pauses | vitesse (scans/s) | vitesse de closure (nm/s) | area*vscan*gama^2 | Colonne11 | vscan*gamma^2 | Colonne13 | Colonne14 | Colonne15 | Colonne16
100 | 250 | 500 | 5 | 2.36 | 1.2 |  | non |  |  | 0 | gamma2*area | 0 | 0
100 | 90 | 300 | 5 | 1.59 | 1.3 |  | non |  |  | 0 |  | 0 | 0
100 | 62.5 | 250 | 5 | 1.42 | 1.4 |  | oui |  |  | 0 |  | 0 | 0
200 | 15.625 | 125 | 5 | 1.74 | 2.5 |  | non |  |  | 0 |  | 0 | 0
100 | 62.5 | 250 | 5 | 1.06 | 1.5 |  | non |  |  | 0 |  | 0 | 0
200 | 62.5 | 250 | 5 | 3.54 | 2.2 |  | non |  |  | 0 |  | 0 | 0
200 | 90 | 300 | 5 | 4.33 | 2.1 |  | non |  |  | 0 |  | 0 | 0
200 | 90 | 300 | 5 | 5.21 | 2.3 | 7.6 | non | 0.1315789 | 0.6855263 | 27360000 | 3600000 | 5263.158 | 473684210.5
200 | 90 | 300 | 5 | 4.79 | 2.4 | 7.5 | non | 0.1333333 | 0.6386667 | 27000000 | 3600000 | 5333.333 | 480000000
150 | 90 | 300 | 5 | 2.59 | 3.1 | 4.3 | non | 0.2325581 | 0.6023256 | 8707500 | 2025000 | 5232.558 | 470930232.6
150 | 250 | 500 | 5 | 3.61 | 3.2 | 11.7 | non | 0.08547009 | 0.308547 | 65812500 | 5625000 | 1923.077 | 480769230.8 |  |  |  | 33.07913
100 | 562.5 | 750 | 5 | 1.93 | gros trou | 11.8 | non | 0.08474576 | 0.1635593 | 66375000 | 5625000 | 847.4576 | 476694915.3
200 | 62.5 | 250 | 5 |  | temps | 5.3 | non | 0.1886792 | 0 | 13250000 | 2500000 | 7547.17 | 471698113.2
100 | 250 | 500 | 10 | 0.99 | 4.1 | 5.32 | non | 0.1879699 | 0.1860902 | 13300000 | 2500000 | 1879.699 | 469924812.0
|  | 0 | [7 empty] | 0 |  | 0 | 0
|  | 0 | [7 empty] | 0 |  | 0 | 0
|  | 0 | [7 empty] | 0 |  | 0 | 0
|  | 0 | [7 empty] | 0 |  | 0 | 0
|  | 0 | [7 empty] | 0 |  | 0 | 0
|  | 0 | [7 empty] | 0 |  | 0 | 0
|  | 0 | [7 empty] | 0 |  | 0 | 0
|  | 0 | [7 empty] | 0 |  | 0 | 0
0.3913043
[12 empty] | CONSTANTE: | 474814502.0
[13 empty] | CONSTANTE: | #DIV/0!
100 | 250000 |  | 5 | nbe scans | diameter
|  |  |  | 2 | 62.5
|  |  |  | 6 | 54.7
|  |  |  | 10 | 44.7
|  |  |  | 14 | 36.8
|  |  |  | 17 | 30.2
|  |  |  | 20 | 21.2
|  |  |  | 22 | 13.4
|  |  |  | 24 | 10.1
|  |  |  | 26 | 8.9
30
100 | 90000 |  | 5 | nbe scans | diameter
|  |  |  | 0 | 67
|  |  |  | 4 | 60.3
|  |  |  | 8 | 51.4
|  |  |  | 12 | 49.1
|  |  |  | 16 | 42.4
|  |  |  | 20 | 34.6
|  |  |  | 24 | 29
|  |  |  | 28 | 22.3
|  |  |  | 32 | 13.4
|  |  |  | 37 | 8.9
100 | 62500 |  | 5 | nbe scans | diameter | pauses
|  |  |  | 0 | 70.3
|  |  |  | 3 | 68.1
|  |  |  | 6 | 63.6
|  |  |  | 9 | 60.3
|  |  |  | 12 | 58.1
|  |  |  | 15 | 55.7
|  |  |  | 18 | 50.2
|  |  |  | 21 | 46.9
|  |  |  | 24 | 42.4
|  |  |  | 27 | 40.2
|  |  |  | 30 | 35.7
|  |  |  | 33 | 26.8
|  |  |  | 36 | 22.3
|  |  |  | 39 | 16.8
|  |  |  | 42 | 12.3
|  |  |  | 45 | 7.8
|  |  |  | 46 | 6.7
200 | 15625 |  | 5 | nbe scans | diameter | sans pauses | 2.5
|  |  |  | 0 | 69
|  |  |  | 3 | 62
|  |  |  | 7 | 52
|  |  |  | 14 | 41
|  |  |  | 19 | 34
|  |  |  | 25 | 23
|  |  |  | 32 | 12.3
|  |  |  | 35 | 6
100 | 62500 |  | 5 | nbe scans | diameter | sans pauses | 1.5
|  |  |  | 0 | 71.5
|  |  |  | 6 | 61.4
|  |  |  | 12 | 54
|  |  |  | 17 | 52
|  |  |  | 22 | 49
|  |  |  | 28 | 42
|  |  |  | 34 | 34
|  |  |  | 39 | 29
|  |  |  | 45 | 21
|  |  |  | 50 | 13
|  |  |  | 58 | 11
200 | 62500 |  | 5 | nbe scans | diameter | sans pauses | 2.2
|  |  |  | 0 | 63.6
|  |  |  | 1 | 62.5
|  |  |  | 2 | 58
|  |  |  | 4 | 53.6
|  |  |  | 6 | 48
|  |  |  | 8 | 40.7
|  |  |  | 10 | 31
|  |  |  | 11 | 30
|  |  |  | 13 | 18
|  |  |  | 14 | 13.4
|  |  |  | 16 | 10
200 | 90000 |  | 5 | nbe scans | diameter | sans pauses | 2.1
|  |  |  | 0 | 69
|  |  |  | 1 | 68
|  |  |  | 2 | 65
|  |  |  | 4 | 58
|  |  |  | 6 | 51
|  |  |  | 8 | 42
|  |  |  | 10 | 31
|  |  |  | 12 | 21
|  |  |  | 13 | 16
|  |  |  | 14 | 11
|  |  |  | 15 | 7
200 | 90000 |  | 5 | nbe scans | diameter | sans pauses | 2.3 | scans | temps
|  |  |  | 0 | 67 |  |  | 12 | 91
|  |  |  | 2 | 58 |  |  | 1 | 7.583333 | scans/s
|  |  |  | 4 | 47.5
|  |  |  | 6 | 36.3
|  |  |  | 8 | 26.2
|  |  |  | 10 | 11.2
|  |  |  | 12 | 8
13
200 | 90000 |  | 5 | nbe scans | diameter | sans pauses | 2.4 | scans | temps
|  |  |  | 0 | 68 |  |  | 13 | 98
|  |  |  | 2 | 59.7 |  |  | 1 | 7.538462 | scans/s
|  |  |  | 3 | 56
|  |  |  | 4 | 54
|  |  |  | 5 | 47
|  |  |  | 7 | 38
|  |  |  | 8 | 34
|  |  |  | 9 | 28
|  |  |  | 11 | 15
|  |  |  | 12 | 12
|  |  |  | 13 | 8
150 | 90000 |  | 5 | nbe scans | diameter | sans pauses | 3.1 | scans | temps
|  |  |  | 0 | 67 |  |  | 24 | 103
|  |  |  | 2 | 64 |  |  | 1 | 4.291667
|  |  |  | 4 | 60
|  |  |  | 6 | 52
|  |  |  | 8 | 50
|  |  |  | 10 | 42
|  |  |  | 12 | 37
|  |  |  | 14 | 33
|  |  |  | 15 | 26
|  |  |  | 17 | 23
|  |  |  | 19 | 16
|  |  |  | 22 | 13
|  |  |  | 24 | 9
150 | 250000 |  | 5 | nbe scans | diameter | sans pauses | 3.2 | scans | temps
|  |  |  | 0 | 67 |  |  | 17 | 199
|  |  |  | 1 | 65.7 |  |  | 1 | 11.70588
|  |  |  | 2 | 61
|  |  |  | 3 | 60
|  |  |  | 4 | 55
|  |  |  | 5 | 52.8
|  |  |  | 6 | 51.4
|  |  |  | 7 | 47
|  |  |  | 8 | 43
|  |  |  | 9 | 39
|  |  |  | 10 | 36
|  |  |  | 11 | 33
|  |  |  | 12 | 28
|  |  |  | 13 | 25
|  |  |  | 14 | 19
|  |  |  | 15 | 14
|  |  |  | 16 | 9.6
|  |  |  | 17 | 7
100 | 562500 |  | 5 | nbe scans | diameter | sans pauses |  | scans | temps
|  |  |  | 0 |  |  |  | 107 | 1261
|  |  |  | 1 | 200 |  |  | 1 | 11.78505
|  |  |  | 2 | 195
|  |  |  | 12 | 182
|  |  |  | 18 | 167
|  |  |  | 22 | 156
|  |  |  | 27 | 150
|  |  |  | 32 | 146
|  |  |  | 39 | 130
|  |  |  | 45 | 122
|  |  |  | 50 | 112
|  |  |  | 55 | 103
|  |  |  | 60 | 94
|  |  |  | 65 | 84
|  |  |  | 67 | 80
|  |  |  | 69 | 77
|  |  |  | 71 | 71
|  |  |  | 73 | 67
|  |  |  | 75 | 64
|  |  |  | 76 | 61
|  |  |  | 78 | 57
|  |  |  | 80 | 55
|  |  |  | 82 | 49
|  |  |  | 84 | 45
|  |  |  | 85 | 42
|  |  |  | 86 | 39
|  |  |  | 87 | 36
|  |  |  | 88 | 35
|  |  |  | 89 | 31
|  |  |  | 90 | 29
|  |  |  | 91 | 26
|  |  |  | 92 | 25
|  |  |  | 93 | 22
|  |  |  | 94 | 20
|  |  |  | 95 | 18
|  |  |  | 96 | 15
|  |  |  | 97 | 13
|  |  |  | 98 | 12
|  |  |  | 99 | 10
|  |  |  | 100 | 10
|  |  |  | 101 | 10
|  |  |  | 102 | 10
200 | 62500 |  | 5 |  |  |  | nbe scans | temps
[7 empty] | 20 | 106
[7 empty] | 1 | 5.3
100 | 250000 |  | 10 | nbe scans | diameter | sans pauses | 4.1 | nbe scans | temps
|  |  |  | 0 | 67 |  |  | 66 | 351
|  |  |  | 2 | 62 |  |  | 1 | 5.318182
|  |  |  | 4 | 61
|  |  |  | 5 | 60
|  |  |  | 7 | 58
|  |  |  | 9 | 56
|  |  |  | 11 | 55
|  |  |  | 13 | 51
|  |  |  | 15 | 49
|  |  |  | 17 | 47
|  |  |  | 19 | 46
|  |  |  | 21 | 44
|  |  |  | 22 | 42
|  |  |  | 24 | 41
|  |  |  | 27 | 39
|  |  |  | 29 | 36
|  |  |  | 31 | 34
|  |  |  | 33 | 32
|  |  |  | 35 | 30
|  |  |  | 37 | 29
|  |  |  | 40 | 28
|  |  |  | 42 | 23
|  |  |  | 44 | 22
|  |  |  | 46 | 19
|  |  |  | 48 | 17
|  |  |  | 49 | 15
|  |  |  | 51 | 13
|  |  |  | 54 | 11
|  |  |  | 56 | 9
|  |  |  | 58 | 9
|  |  |  | 60 | 7

## Feuil3
Magnification (K) | L (nm) | Voltage (kV) | Vitesse de closure (nm/scans) | Position | Vitesse (scan/s) | pauses | Vitesse de closure (nm/s)
100 | 500 | 5 | 2.36 | 1.2 | 0.1899258 | non | 0.4482249
100 | 300 | 5 | 1.59 | 1.3 | 0.5275717 | non | 0.838839
100 | 250 | 5 | 1.42 | 1.4 | 0.7597032 | oui | 1.078779
200 | 125 | 5 | 1.74 | 2.5 | 0.7597032 | non | 1.321884
100 | 250 | 5 | 1.06 | 1.5 | 0.7597032 | non | 0.8052854
200 | 250 | 5 | 3.54 | 2.2 | 0.1899258 | non | 0.6723373
200 | 300 | 5 | 4.33 | 2.1 | 0.1318929 | non | 0.5710963
200 | 300 | 5 | 5.21 | 2.3 | 0.1318929 | non | 0.6871621
200 | 300 | 5 | 4.79 | 2.4 | 0.1318929 | non | 0.6317671
150 | 300 | 5 | 2.59 | 3.1 | 0.2344763 | non | 0.6072936
150 | 500 | 5 | 3.61 | 3.2 | 0.08441147 | non | 0.3047254
100 | 750 | 5 | 1.93 | gros trou | 0.08441147 | non | 0.1629141
200 | 250 | 5 |  | temps | 0.1899258 | non
100 | 500 | 10 | 0.99 | 4.1 | 0.1899258 | non | 0.1880265
CONSTANTE: | 474814502.0

## Feuil4
Magnification (K) | L (nm) | Voltage (kV) | Closure speed (nm/scan) | Position | Scan speed (scan/s) | Pauses | Closure Speed (nm/s) | Colonne9 | Colonne10 | Colonne11
100 | 250 | 5 | 1.42 | 1.4 | 0.7597032 | oui | 1.078779
100 | 250 | 5 | 1.06 | 1.5 | 0.7597032 | non | 0.8052854
100 | 300 | 5 | 1.59 | 1.3 | 0.5275717 | non | 0.838839
200 | 125 | 5 | 1.74 | 2.5 | 0.7597032 | non | 1.321884
100 | 500 | 5 | 2.36 | 1.2 | 0.1899258 | non | 0.4482249
200 | 250 | 5 | 3.54 | 2.2 | 0.1899258 | non | 0.6723373
150 | 300 | 5 | 2.59 | 3.1 | 0.2344763 | non | 0.6072936
200 | 300 | 5 | 4.33 | 2.1 | 0.1318929 | non | 0.5710963
200 | 300 | 5 | 5.21 | 2.3 | 0.1318929 | non | 0.6871621
200 | 300 | 5 | 4.79 | 2.4 | 0.1318929 | non | 0.6317671
150 | 500 | 5 | 3.61 | 3.2 | 0.08441147 | non | 0.3047254
100 | 500 | 10 | 0.99 | 4.1 | 0.1899258 | non | 0.1880265
100 | 750 | 5 | 1.93 | gros trou | 0.08441147 | non | 0.1629141