## Feuil1
[13 empty] | Dot piercing |  |  |  | Line piercing |  |  |  | Area piercing
[9 empty] | Doses |  |  |  | Max not to pierce |  | Min to pierce |  | Max not to pierce |  | Min to pierce |  | Max not to pierce |  | Min to pierce
Date | Sample | Coating | Coating thickness | Design | Design dose factor | Beam | Loop factor | Current (pA) | Dot (pC) | Line (μC/cm) | Area (μC/cm^2) | Area/Line step size | Dose factor | Total charge (pC) | Dose factor2 | Total charge (pC)3 | Dose factor3 | Total charge (μC)4 | Dose factor4 | Total charge (μC)5 | Dose factor5 | Total charge (μC)6 | Dose factor6 | Total charge (μC)7 | Resolution | Results
2016-06-24 | Membrane 100 nm | Cr | 5 | fptriangle | 1 | 20μm – 6.5pA | 20 | 6.812 | 0.10044 | 1000 | 1000 | 0.0032 | 1.2 | 2.41056 | 1.4 | 2.81232 |  | 0 |  | 0 |  |  | 10 | 640 | 70 nm with 2.811 pC
2016-06-27 | Membrane 100 nm | Cr | 5 | fptriangle | 1 | 10µm – 1pA (6) | 1 | 0.714 | 2.0088 |  | 20000 | 0.0032 | 2.4 | 4.82112 |  | 0 |  | 0 |  | 0 | 10 | 640 |  | 0 |  | Nothing pierced
2016-06-28 | Membrane 100 nm | Cr | 5 | fptriangle2 | 1 | 10µm – 1pA (6) | 1 | 0.878 | 2.0088 |  | 20000 | 0.0032 | 2.4 | 4.82112 |  | 0 |  | 0 |  | 0 |  | 0 | 10 | 640 | 50 nm but not pierced
2016-06-28 | Membrane 100 nm | Cr | 5 | fptriangle2 | 1 | 10μm – 1pA (6) | 20 | 0.26 | 0.10044 |  | 1000 | 0.0032 | 2.4 | 4.82112 |  | 0 |  | 0 |  | 0 |  | 0 | 10 | 640 |  | Very little current: no dots pierced
2016-06-28 | Membrane 100 nm | Cr | 5 | Multiplefall | 1 | 10μm – 1pA (6) | 1 | 0.771 | 2.0088 | 20000 |  | 0.0032 | 1.6 | 3.21408 | 1.8 | 3.61584 | 1.8 | 115.2 |  | 0 |  | 0 |  | 0
2016-06-30 | Membrane 100 nm | Cr | 5 | Multiple fall | 1 | 20μm – 6.0 pA (8) | 20 | 6.95 | 0.10044 | 1000 |  | 0.0032 |  | 0 | 1 | 2.0088 | 1.8 | 115.2 |  | 0 |  | 0 |  | 0 |  | No interresting results
2016-06-30 | Membrane 100 nm | Cr | 5 | Multiple fall | 1 | 20μm – 6.0 pA (8) | 20 | 6.95 | 0.8 | 3000 |  | 0.0032 |  | 0 | 1 | 16 | 1.8 | 345.6 |  | 0 |  | 0 |  | 0 |  | No interresting results
2016-06-30 | Membrane 100 nm | Cr | 5 | Multiple fall best doses | 1 | 20μm – 6.0 pA (8) | 20 | 6.83 | 0.1 | 1000 |  | 0.0032 | 0.6 | 1.2 | 0.8 | 1.6 | 6 | 384 |  | 0 |  | 0 |  | 0 |  | High dose for lines
2016-06-30 | Membrane 100 nm | Cr | 5 | Multiple fall best doses | 1 | 20μm – 6.0 pA (8) | 20 | 6.846 | 0.08 | 7000 |  | 0.0032 | 1 | 1.6 | 2 | 3.2 | 3 | 1344 | 4 | 1792 |  | 0 |  | 0
2016-06-30 | Membrane 100 nm | Cr | 5 | fprectangle | 1 | 20μm – 6.0 pA (8) | 20 | 6.953 | 0.08 | 7000 | 1000 | 0.0032 | 1.4 | 2.24 |  | 0 | 2.4 | 1075.2 |  | 0 |  | 0 |  | 0
2016-06-30 | Membrane 100 nm | Cr | 5 | fprectangle | 1 | 20μm – 6.0 pA (8) | 20 | 6.992 | 0.08 | 35000 | 1000 | 0.0032 | 1.4 | 2.24 |  | 0 |  | 0 |  | 0 |  | 0 |  | 0
2016-06-30 | Membrane 100 nm | Cr | 5 | fprectangle | 1 | 20μm – 6.0 pA (8) | 20 | 6.992 | 0.1 | 20000 | 1000 | 0.0032 | 1 | 2 | 1.2 | 2.4 |  | 0 |  | 0 |  | 0 |  | 0
2016-06-30 | Membrane 100 nm | Cr | 5 | fprectangle | 1 | 20μm – 6.0 pA (8) | 200 | 6.99 | 0.01 | 1800 | 100 | 0.0032 | 1.4 | 2.8 | 1.6 | 3.2 |  | 0 |  | 0 |  | 0 |  | 0
2016-06-30 | Membrane 100 nm | Cr | 5 | [10 empty] | 0 |  | 0 |  | 0 |  | 0 |  | 0 |  | 0
2016-06-30 | Membrane 100 nm | Cr | 5 | [10 empty] | 0 |  | 0 |  | 0 |  | 0 |  | 0 |  | 0
| Membrane 100 nm | Cr | 5 | [10 empty] | 0 |  | 0 |  | 0 |  | 0 |  | 0 |  | 0
| Membrane 100 nm | Cr | 5 | [10 empty] | 0 |  | 0 |  | 0 |  | 0 |  | 0 |  | 0
| Membrane 100 nm | Cr | 5 | [10 empty] | 0 |  | 0 |  | 0 |  | 0 |  | 0 |  | 0
| Membrane 100 nm | Cr | 5 | [10 empty] | 0 |  | 0 |  | 0 |  | 0 |  | 0 |  | 0
[14 empty] | 0 |  | 0 |  | 0 |  | 0 |  | 0 |  | 0
[14 empty] | 0 |  | 0 |  | 0 |  | 0 |  | 0 |  | 0
[14 empty] | 0 |  | 0 |  | 0 |  | 0 |  | 0 |  | 0
[14 empty] | 0 |  | 0 |  | 0 |  | 0 |  | 0 |  | 0
[14 empty] | 0 |  | 0 |  | 0 |  | 0 |  | 0 |  | 0
[14 empty] | 0 |  | 0 |  | 0 |  | 0 |  | 0 |  | 0
[14 empty] | 0 |  | 0 |  | 0 |  | 0 |  | 0 |  | 0
[14 empty] | 0 |  | 0 |  | 0 |  | 0 |  | 0 |  | 0