## Feuil1
Magnification | Area | Voltage | Pente | Colonne5 | Colonne6 | Colonne7 | Colonne8 | Colonne9 | Colonne10 | Colonne11 | Colonne12 | Colonne13 | Colonne14 | Colonne15 | Colonne16
100 | 250000 | 5 | nbe scans | diameter
|  |  | 2 | 62.5
|  |  | 6 | 54.7
|  |  | 10 | 44.7
|  |  | 14 | 36.8
|  |  | 17 | 30.2
|  |  | 20 | 21.2
|  |  | 22 | 13.4
|  |  | 24 | 10.1
|  |  | 26 | 8.9
30
100 | 90000 | 5 | nbe scans | diameter
|  |  | 0 | 67
|  |  | 4 | 60.3
|  |  | 8 | 51.4
|  |  | 12 | 49.1
|  |  | 16 | 42.4
|  |  | 20 | 34.6
|  |  | 24 | 29
|  |  | 28 | 22.3
|  |  | 32 | 13.4
|  |  | 37 | 8.9
100 | 62500 | 5 | nbe scans | diameter | pauses
|  |  | 0 | 70.3
|  |  | 3 | 68.1
|  |  | 6 | 63.6
|  |  | 9 | 60.3
|  |  | 12 | 58.1
|  |  | 15 | 55.7
|  |  | 18 | 50.2
|  |  | 21 | 46.9
|  |  | 24 | 42.4
|  |  | 27 | 40.2
|  |  | 30 | 35.7
|  |  | 33 | 26.8
|  |  | 36 | 22.3
|  |  | 39 | 16.8
|  |  | 42 | 12.3
|  |  | 45 | 7.8
|  |  | 46 | 6.7
200 | 15625 | 5 | nbe scans | diameter | sans pauses | 2.5
|  |  | 0 | 69
|  |  | 3 | 62
|  |  | 7 | 52
|  |  | 14 | 41
|  |  | 19 | 34
|  |  | 25 | 23
|  |  | 32 | 12.3
|  |  | 35 | 6
100 | 62500 | 5 | nbe scans | diameter | sans pauses | 1.5
|  |  | 0 | 71.5
|  |  | 6 | 61.4
|  |  | 12 | 54
|  |  | 17 | 52
|  |  | 22 | 49
|  |  | 28 | 42
|  |  | 34 | 34
|  |  | 39 | 29
|  |  | 45 | 21
|  |  | 50 | 13
|  |  | 58 | 11
200 | 62500 | 5 | nbe scans | diameter | sans pauses | 2.2
|  |  | 0 | 63.6
|  |  | 1 | 62.5
|  |  | 2 | 58
|  |  | 4 | 53.6
|  |  | 6 | 48
|  |  | 8 | 40.7
|  |  | 10 | 31
|  |  | 11 | 30
|  |  | 13 | 18
|  |  | 14 | 13.4
|  |  | 16 | 10
200 | 90000 | 5 | nbe scans | diameter | sans pauses | 2.1
|  |  | 0 | 69
|  |  | 1 | 68
|  |  | 2 | 65
|  |  | 4 | 58
|  |  | 6 | 51
|  |  | 8 | 42
|  |  | 10 | 31
|  |  | 12 | 21
|  |  | 13 | 16
|  |  | 14 | 11
|  |  | 15 | 7
200 | 90000 | 5 | nbe scans | diameter | sans pauses | 2.3 | scans | temps
|  |  | 0 | 67 |  |  | 12 | 91
|  |  | 2 | 58 |  |  | 1 | 7.583333 | scans/s
|  |  | 4 | 47.5
|  |  | 6 | 36.3
|  |  | 8 | 26.2
|  |  | 10 | 11.2
|  |  | 12 | 8
13
200 | 90000 | 5 | nbe scans | diameter | sans pauses | 2.4 | scans | temps
|  |  | 0 | 68 |  |  | 13 | 98
|  |  | 2 | 59.7 |  |  | 1 | 7.538462 | scans/s
|  |  | 3 | 56
|  |  | 4 | 54
|  |  | 5 | 47
|  |  | 7 | 38
|  |  | 8 | 34
|  |  | 9 | 28
|  |  | 11 | 15
|  |  | 12 | 12
|  |  | 13 | 8
150 | 90000 | 5 | nbe scans | diameter | sans pauses | 3.1 | scans | temps
|  |  | 0 | 67 |  |  | 24 | 103
|  |  | 2 | 64 |  |  | 1 | 4.291667
|  |  | 4 | 60
|  |  | 6 | 52
|  |  | 8 | 50
|  |  | 10 | 42
|  |  | 12 | 37
|  |  | 14 | 33
|  |  | 15 | 26
|  |  | 17 | 23
|  |  | 19 | 16
|  |  | 22 | 13
|  |  | 24 | 9
150 | 250000 | 5 | nbe scans | diameter | sans pauses | 3.2 | scans | temps
|  |  | 0 | 67 |  |  | 17 | 199
|  |  | 1 | 65.7 |  |  | 1 | 11.70588
|  |  | 2 | 61
|  |  | 3 | 60
|  |  | 4 | 55
|  |  | 5 | 52.8
|  |  | 6 | 51.4
|  |  | 7 | 47
|  |  | 8 | 43
|  |  | 9 | 39
|  |  | 10 | 36
|  |  | 11 | 33
|  |  | 12 | 28
|  |  | 13 | 25
|  |  | 14 | 19
|  |  | 15 | 14
|  |  | 16 | 9.6
|  |  | 17 | 7
100 | 562500 | 5 | nbe scans | diameter | sans pauses |  | scans | temps
|  |  | 0 |  |  |  | 107 | 1261
|  |  | 1 | 200 |  |  | 1 | 11.78505
|  |  | 2 | 195
|  |  | 12 | 182
|  |  | 18 | 167
|  |  | 22 | 156
|  |  | 27 | 150
|  |  | 32 | 146
|  |  | 39 | 130
|  |  | 45 | 122
|  |  | 50 | 112
|  |  | 55 | 103
|  |  | 60 | 94
|  |  | 65 | 84
|  |  | 67 | 80
|  |  | 69 | 77
|  |  | 71 | 71
|  |  | 73 | 67
|  |  | 75 | 64
|  |  | 76 | 61
|  |  | 78 | 57
|  |  | 80 | 55
|  |  | 82 | 49
|  |  | 84 | 45
|  |  | 85 | 42
|  |  | 86 | 39
|  |  | 87 | 36
|  |  | 88 | 35
|  |  | 89 | 31
|  |  | 90 | 29
|  |  | 91 | 26
|  |  | 92 | 25
|  |  | 93 | 22
|  |  | 94 | 20
|  |  | 95 | 18
|  |  | 96 | 15
|  |  | 97 | 13
|  |  | 98 | 12
|  |  | 99 | 10
|  |  | 100 | 10
|  |  | 101 | 10
|  |  | 102 | 10
200 | 62500 | 5 |  |  |  | nbe scans | temps
[6 empty] | 20 | 106
[6 empty] | 1 | 5.3
100 | 250000 | 10 | nbe scans | diameter | sans pauses | 4.1 | nbe scans | temps
|  |  | 0 | 67 |  |  | 66 | 351
|  |  | 2 | 62 |  |  | 1 | 5.318182
|  |  | 4 | 61
|  |  | 5 | 60
|  |  | 7 | 58
|  |  | 9 | 56
|  |  | 11 | 55
|  |  | 13 | 51
|  |  | 15 | 49
|  |  | 17 | 47
|  |  | 19 | 46
|  |  | 21 | 44
|  |  | 22 | 42
|  |  | 24 | 41
|  |  | 27 | 39
|  |  | 29 | 36
|  |  | 31 | 34
|  |  | 33 | 32
|  |  | 35 | 30
|  |  | 37 | 29
|  |  | 40 | 28
|  |  | 42 | 23
|  |  | 44 | 22
|  |  | 46 | 19
|  |  | 48 | 17
|  |  | 49 | 15
|  |  | 51 | 13
|  |  | 54 | 11
|  |  | 56 | 9
|  |  | 58 | 9
|  |  | 60 | 7