## Feuil1
Hole size nm
Expérience | side | Image Type | Matlab/Raith | Measure with* | dose on design | Frontside | Backside
31 | backside | SE2 | M | gauss | 1.2 |  | 31
31 | backside | SE2 | M | gauss | 1.4 |  | 50
31 | backside | SE2 | M | gauss | 1.6 |  | 51
31 | backside | SE2 | M | gauss | 1.8 |  | 52.3
31 | backside | SE2 | M | gauss | 2 |  | 66
31 | backside | IL | M | gauss | 1.2 |  | 0
31 | backside | IL | M | gauss | 1.4 |  | 0
31 | backside | IL | M | gauss | 1.6 |  | 20
31 | backside | IL | M | gauss | 1.8 |  | 19
31 | backside | IL | M | gauss | 2 |  | 0
31 | backside | IL | M | gauss |  |  | 20 | 19 | [5 empty] | *we mesure with Matlab (gauss, gaussauto, gausssfullauto) or Raith
31 | frontside | IL | M | gauss | 21 | 17 | 40 | 50 | 20
32 | frontside | IL | M | gauss | 26 | 30 | 43 | 45 | 54
32 | frontside | IL | M | gauss |  |  | 19.06
33 | backside | IL | M | gauss | 20.5 | 25.1 | 26.1 | 31 | 35.6
33 | frontside | IL | M | gauss | 36.8 | 40.1 | 43.26 | 46.7 | 48.01
33 | écart relatif | IL | M | gauss | 0.2844677 | 0.2300613 | 0.2474048 | 0.2020592 | 0.1484272
34 | backside | IL | M | gauss | 26.3 | 30.6 | 34.8 | 37.3 | 39
34 | frontside | IL | M | gauss | 34.9 | 39.5 | 44.2 | 45.6 | 45.5
34 | écart relatif | IL | M | gauss | 0.1405229 | 0.1269615 | 0.1189873 | 0.1001206 | 0.07692308
31 | backside | SE2 | M | gauss | 31 | 50 | 51 | 52.3 | 66
31 | backside | IL | M | gauss |  |  | 20 | 19
31 | frontside | IL | M | gauss | 21 | 17 | 40 | 50 | 20
32 | frontside | IL | M | gauss | 26 | 30 | 43 | 45 | 54
32 | frontside | IL | M | gauss |  |  | 19.06
33 | backside | IL | M | gauss | 20.5 | 25.1 | 26.1 | 31 | 35.6
33 | frontside | IL | M | gauss | 36.8 | 40.1 | 43.26 | 46.7 | 48.01
33 | écart relatif | IL | M | gauss | 0.2844677 | 0.2300613 | 0.2474048 | 0.2020592 | 0.1484272
34 | backside | IL | M | gauss | 26.3 | 30.6 | 34.8 | 37.3 | 39
34 | frontside | IL | M | gauss | 34.9 | 39.5 | 44.2 | 45.6 | 45.5
34 | écart relatif | IL | M | gauss | 0.1405229 | 0.1269615 | 0.1189873 | 0.1001206 | 0.07692308
MEASURE WITH: | ApproxgaussAUto | [6 empty] | Approxgaussauto has good repeatability:
REPEATABILITY? | [6 empty] | xplus | 79i - holesize (nm) | 1 | 2 | 3 | 4 | 5
mag 15000 | 5kV |  | Xplus8 | Yrad3 |  |  | 5 | 1 | 63.29 | 62.47 | 61.03 | 57.9 | 57.17
79i | [6 empty] | 8 | 1 | 62.81 | 62.68 | 61.03 | 58.21 | 53.26
[7 empty] | 12 | 1 | 62.65 | 62.77 | 61.32 | 58.52 | 57.26
79i - holesize (nm) | 1 | 2 | 3 | 4 | 5 |  | 20 | 1 | 63.19 | 63.3 | 61.96 | 59.5 | 58.34
1 | 62.8 | 62.7 | 61 | 58.2 | 56.2 |  |  | variance | 0.09263333 | 0.1247 | 0.1923 | 0.4800917 | 4.969825
2 | 65.1 | 66.8 | 67.1 | 66.2 | 60.4 |  |  | mean | 62.985 | 62.805 | 61.335 | 58.5325 | 56.5075
3 | 67.6 | 68.3 | 66.1 | 66.3 | 58.7
4 | 64.1 | 70.5 | 68.9 | 64.9 | 58.6
5 | 63.8 | 64.2 | 61.6 | 61 | 57.6
variance: | 14.96843
mean | 63.548 | [6 empty] | exp79i_1

## Feuil2
[9 empty] | Hole size nm |  | 1: not through
Exp | Thickness | Image Type | Measure with* | dose on design | Design Dose factor | Dot Dose pC | Loop | Final dose pC | Frontside - direct | Backside - transmission | Ecart relatif | Hole Ratio | Column | i pA
31 | 105 | IL | gauss | 1.4 | 20 | 0.01 | 10 | 2.8 | 17 | 0 | 1 | 0 | 10µm – 1pA (5) | 0.682
31 | 105 | IL | gauss | 2 | 20 | 0.01 | 10 | 4 | 20 | 0 | 1 | 0 | 10µm – 1pA (5) | 0.682
31 | 105 | IL | gauss | 1.2 | 20 | 0.01 | 10 | 2.4 | 21 | 0 | 1 | 0 | 10µm – 1pA (5) | 0.682
32 | 105 | IL | gauss | 1.2 | 10 | 0.01 | 20 | 2.4 | 26 | 0 | 1 | 0 | 10µm – 1pA (5) | 0.597
32 | 105 | IL | gauss | 1.4 | 10 | 0.01 | 20 | 2.8 | 30 | 0 | 1 | 0 | 10µm – 1pA (5) | 0.597
32 | 105 | IL | gauss | 1.6 | 10 | 0.01 | 20 | 3.2 | 43 | 0 | 1 | 0 | 10µm – 1pA (5) | 0.597
32 | 105 | IL | gauss | 1.8 | 10 | 0.01 | 20 | 3.6 | 45 | 0 | 1 | 0 | 10µm – 1pA (5) | 0.597
32 | 105 | IL | gauss | 2 | 10 | 0.01 | 20 | 4 | 54 | 0 | 1 | 0 | 10µm – 1pA (5) | 0.597
31 | 105 | IL | gauss | 1.8 | 20 | 0.01 | 10 | 3.6 | 50 | 19 | 0.4492754 | 0.38 | 10µm – 1pA (5) | 0.682
31 | 105 | IL | gauss | 1.6 | 20 | 0.01 | 10 | 3.2 | 40 | 20 | 0.3333333 | 0.5 | 10µm – 1pA (5) | 0.682
33 | 105 | IL | gauss | 1.2 | 6.66667 | 0.01 | 30 | 2.4000012 | 36.8 | 20.5 | 0.2844677 | 0.5570652 | 10µm – 1pA (5) | 0.458
33 | 105 | IL | ApproxGauss-Auto | 1.2 | 6.66667 | 0.01 | 30 | 2.4000012 | 42.1 | 22.2 | 0.3094868 | 0.5273159 | 10µm – 1pA (5) | 0.458
33 | 105 | IL | ApproxGauss-Autopower | 1.2 | 6.66667 | 0.01 | 30 | 2.4000012 |  | 23.1 | -1 | #DIV/0! | 10µm – 1pA (5) | 0.458
33 | 105 | IL | gauss | 1.4 | 6.66667 | 0.01 | 30 | 2.8000014 | 40.1 | 25.1 | 0.2300613 | 0.6259352 | 10µm – 1pA (5) | 0.458
33 | 105 | IL | ApproxGauss-Auto | 1.4 | 6.66667 | 0.01 | 30 | 2.8000014 | 47.5 | 25.4 | 0.303155 | 0.5347368 | 10µm – 1pA (5) | 0.458
33 | 105 | IL | gauss | 1.6 | 6.66667 | 0.01 | 30 | 3.2000016 | 43.26 | 26.1 | 0.2474048 | 0.6033287 | 10µm – 1pA (5) | 0.458 | augmente avec loop?
34 | 105 | IL | gauss | 1.2 | 4 | 0.01 | 50 | 2.4 | 34.9 | 26.3 | 0.1405229 | 0.7535817 | 10µm – 1pA (5) | 0.526
34 | 105 | IL | ApproxGauss-Auto | 1.2 | 4 | 0.01 | 50 | 2.4 | 40.2 | 26.4 | 0.2072072 | 0.6567164 | 10µm – 1pA (5) | 0.526
33 | 105 | IL | ApproxGauss-Autopower | 1.4 | 6.66667 | 0.01 | 30 | 2.8000014 |  | 26.7 | -1 | #DIV/0! | 10µm – 1pA (5) | 0.458
33 | 105 | IL | ApproxGauss-Auto | 1.6 | 6.66667 | 0.01 | 30 | 3.2000016 | 50.9 | 28.8 | 0.2772898 | 0.5658153 | 10µm – 1pA (5) | 0.458
34 | 105 | IL | gauss | 1.4 | 4 | 0.01 | 50 | 2.8 | 39.5 | 30.6 | 0.1269615 | 0.7746835 | 10µm – 1pA (5) | 0.526
33 | 105 | IL | gauss | 1.8 | 6.66667 | 0.01 | 30 | 3.6000018 | 46.7 | 31 | 0.2020592 | 0.6638116 | 10µm – 1pA (5) | 0.458
31 | 105 | SE2 | gauss | 1.2 | 20 | 0.01 | 10 | 2.4 |  | 31 | -1 | #DIV/0! | 10µm – 1pA (5) | 0.682
33 | 105 | IL | ApproxGauss-Auto | 1.8 | 6.66667 | 0.01 | 30 | 3.6000018 | 54.1 | 32.8 | 0.2451093 | 0.6062847 | 10µm – 1pA (5) | 0.458
34 | 105 | IL | ApproxGauss-Auto | 1.4 | 4 | 0.01 | 50 | 2.8 | 46.2 | 33.9 | 0.1535581 | 0.7337662 | 10µm – 1pA (5) | 0.526
34 | 105 | IL | gauss | 1.6 | 4 | 0.01 | 50 | 3.2 | 44.2 | 34.8 | 0.1189873 | 0.7873303 | 10µm – 1pA (5) | 0.526
33 | 105 | IL | gauss | 2 | 6.66667 | 0.01 | 30 | 4.000002 | 48.01 | 35.6 | 0.1484272 | 0.7415122 | 10µm – 1pA (5) | 0.458
34 | 105 | IL | gauss | 1.8 | 4 | 0.01 | 50 | 3.6 | 45.6 | 37.3 | 0.1001206 | 0.8179825 | 10µm – 1pA (5) | 0.526
34 | 105 | IL | ApproxGauss-Auto | 1.6 | 4 | 0.01 | 50 | 3.2 | 51.2 | 37.3 | 0.1570621 | 0.728515625 | 10µm – 1pA (5) | 0.526
34 | 105 | IL | gauss | 2 | 4 | 0.01 | 50 | 4 | 45.5 | 39 | 0.07692308 | 0.8571429 | 10µm – 1pA (5) | 0.526
34 | 105 | IL | ApproxGauss-Auto | 1.8 | 4 | 0.01 | 50 | 3.6 | 54 | 40 | 0.1489362 | 0.7407407 | 10µm – 1pA (5) | 0.526
33 | 105 | IL | ApproxGauss-Auto | 2 | 6.66667 | 0.01 | 30 | 4.000002 | 54.8 | 40.3 | 0.1524711 | 0.7354015 | 10µm – 1pA (5) | 0.458
33 | 105 | IL | ApproxGauss-Autopower | 2 | 6.66667 | 0.01 | 30 | 4.000002 |  | 42 | -1 | #DIV/0! | 10µm – 1pA (5) | 0.458 | for high loop frontside ~= backside ?
34 | 105 | IL | ApproxGauss-Auto | 2 | 4 | 0.01 | 50 | 4 | 53.9 | 42.7 | 0.115942 | 0.7922078 | 10µm – 1pA (5) | 0.526
31 | 105 | SE2 | gauss | 1.4 | 20 | 0.01 | 10 | 2.8 |  | 50 | -1 | #DIV/0! | 10µm – 1pA (5) | 0.682
31 | 105 | SE2 | gauss | 1.6 | 20 | 0.01 | 10 | 3.2 |  | 51 | -1 | #DIV/0! | 10µm – 1pA (5) | 0.682
31 | 105 | SE2 | gauss | 1.8 | 20 | 0.01 | 10 | 3.6 |  | 52.3 | -1 | #DIV/0! | 10µm – 1pA (5) | 0.682
31 | 105 | SE2 | gauss | 2 | 20 | 0.01 | 10 | 4 |  | 66 | -1 | #DIV/0! | 10µm – 1pA (5) | 0.682
78 | 35 | IL | ApproxGauss-Auto | 0.6 | 0.6 | 0.5 | 2 | 0.36 | 62.95 | 59.94 | 0.02449345 | 0.9521843 | 20μm – 6.5pA (7) | 6.33 |  | 0.05
78 | 35 | IL | ApproxGauss-Auto | 1 | 0.6 | 0.5 | 2 | 0.6 | 71.15 | 76.98 | -0.03935732 | 1.08194 | 20μm – 6.5pA (7) | 6.33 |  | 0.05
78 | 35 | IL | ApproxGauss-Auto | 1.4 | 0.6 | 0.5 | 2 | 0.84 | 70.04 | 79.54 | -0.06351116 | 1.135637 | 20μm – 6.5pA (7) | 6.33 |  | 0.5
76 | 35 | IL | ApproxGauss-Auto | 0.6 | 0.4 | 0.05 | 20 | 0.24 | 49.85 | 49 | 0.008598887 | 0.9829488 | 20μm – 6.5pA (7) | 6.352 |  | 0.005
76 | 35 | IL | manuel | 1.4 | 0.4 | 0.05 | 20 | 0.56 | 58.9 | 67.3 | -0.06656101 | 1.142615 | 20μm – 6.5pA (7) | 6.352
76 | 35 | IL | ApproxGauss-Autopower | 0.6 | 0.4 | 0.05 | 20 | 0.24 | 50.5 | 49.5 | 0.01 | 0.980198 | 20μm – 6.5pA (7) | 6.352
77 | 35 | IL | ApproxGauss-Auto | 0.6 | 0.6 | 0.05 | 20 | 0.36 | 57.5 | 55.2 | 0.02040816 | 0.96 | 20μm – 6.5pA (7) | 6.24
76 | 35 | IL | ApproxGauss-Autopower | 1 | 0.4 | 0.05 | 20 | 0.4 | 55.3 | 65.2 | -0.08215768 | 1.179024 | 20μm – 6.5pA (7) | 6.352
76 | 35 | IL | ApproxGauss-Auto | 1 | 0.4 | 0.05 | 20 | 0.4 | 56.5 | 64.77 | -0.06819494 | 1.146372 | 20μm – 6.5pA (7) | 6.352 |  | 59.72485
76 | 35 | IL | ApproxGauss-Auto | 1.4 | 0.4 | 0.05 | 20 | 0.56 | 59.7 | 68.8 | -0.07081712 | 1.152429 | 20μm – 6.5pA (7) | 6.352
76 | 35 | IL | ApproxGauss-Autopower | 1.4 | 0.4 | 0.05 | 20 | 0.56 | 59.9 | 67.6 | -0.06039216 | 1.128548 | 20μm – 6.5pA (7) | 6.352
77 | 35 | IL | ApproxGauss-Auto | 1 | 0.6 | 0.05 | 20 | 0.6 | 65.5 | 75.8 | -0.07289455 | 1.157252 | 20μm – 6.5pA (7) | 6.24
77 | 35 | IL | ApproxGauss-Autopower | 1.4 | 0.6 | 0.05 | 20 | 0.84 | 66.5 | 85 | -0.1221122 | 1.278195 | 20μm – 6.5pA (7) | 6.24
79 | 35 | IL | ApproxGauss-Autopower | 0.6 | 0.6 | 0.005 | 200 | 0.36 | 0 | 39.4 | -1 | #DIV/0! | 20μm – 6.5pA (7) | 6.26
79 | 35 | IL | ApproxGauss-Auto | 1 | 0.6 | 0.005 | 200 | 0.6 | 61.17 | 63.26 | -0.01679659 | 1.034167 | 20μm – 6.5pA (7) | 6.26
79 | 35 | IL | ApproxGauss-Auto | 1.4 | 0.6 | 0.005 | 200 | 0.84 | 62.24 | 65.4 | -0.02475713 | 1.050771 | 20μm – 6.5pA (7) | 6.26
79 | 35 | IL | Raith | 0.7 | 0.6 | 0.005 | 200 | 0.42 |  | 48 | -1 | #DIV/0! | 20μm – 6.5pA (7) | 6.26
79 | 35 | IL | Raith | 0.8 | 0.6 | 0.005 | 200 | 0.48 |  | 58.06 | -1 | #DIV/0! | 20μm – 6.5pA (7) | 6.26
79 | 35 | IL | Raith | 0.9 | 0.6 | 0.005 | 200 | 0.54 |  | 64.77 | -1 | #DIV/0! | 20μm – 6.5pA (7) | 6.26
79 | 35 | IL | Raith | 1 | 0.6 | 0.005 | 200 | 0.6 |  | 62.53 | -1 | #DIV/0! | 20μm – 6.5pA (7) | 6.26
79 | 35 | IL | Raith | 1.1 | 0.6 | 0.005 | 200 | 0.66 |  | 71.46 | -1 | #DIV/0! | 20μm – 6.5pA (7) | 6.26
79 | 35 | IL | Raith | 1.2 | 0.6 | 0.005 | 200 | 0.72 |  | 76.78 | -1 | #DIV/0! | 20μm – 6.5pA (7) | 6.26
79 | 35 | IL | Raith | 1.3 | 0.6 | 0.005 | 200 | 0.78 |  | 80.51 | -1 | #DIV/0! | 20μm – 6.5pA (7) | 6.26
79 | 35 | IL | Raith | 1.4 | 0.6 | 0.005 | 200 | 0.84 |  | 81.505 | -1 | #DIV/0! | 20μm – 6.5pA (7) | 6.26
78 | 35 | IL | Raith | 0.6 | 0.6 | 0.5 | 2 | 0.36 |  | 60.29 | -1 | #DIV/0! | 20μm – 6.5pA (7) | 6.33
78 | 35 | IL | Raith | 0.7 | 0.6 | 0.5 | 2 | 0.42 |  | 64.76 | -1 | #DIV/0! | 20μm – 6.5pA (7) | 6.33
78 | 35 | IL | Raith | 0.8 | 0.6 | 0.5 | 2 | 0.48 |  | 66.605 | -1 | #DIV/0! | 20μm – 6.5pA (7) | 6.33
78 | 35 | IL | Raith | 1 | 0.6 | 0.5 | 2 | 0.6 |  | 75.92 | -1 | #DIV/0! | 20μm – 6.5pA (7) | 6.33
78 | 35 | IL | Raith | 1.2 | 0.6 | 0.5 | 2 | 0.72 |  | 83.74 | -1 | #DIV/0! | 20μm – 6.5pA (7) | 6.33
78 | 35 | IL | Raith | 1.4 | 0.6 | 0.5 | 2 | 0.84 |  | 92.66 | -1 | #DIV/0! | 20μm – 6.5pA (7) | 6.33
77 | 35 | IL | Raith | 0.6 | 0.6 | 0.05 | 20 | 0.36 |  | 56.945 | -1 | #DIV/0! | 20μm – 6.5pA (7) | 6.24
77 | 35 | IL | Raith | 0.7 | 0.6 | 0.05 | 20 | 0.42 |  | 61.405 | -1 | #DIV/0! | 20μm – 6.5pA (7) | 6.24
77 | 35 | IL | Raith | 0.8 | 0.6 | 0.05 | 20 | 0.48 |  | 64.755 | -1 | #DIV/0! | 20μm – 6.5pA (7) | 6.24
77 | 35 | IL | Raith | 1 | 0.6 | 0.05 | 20 | 0.6 |  | 73.69 | -1 | #DIV/0! | 20μm – 6.5pA (7) | 6.24
77 | 35 | IL | Raith | 1.2 | 0.6 | 0.05 | 20 | 0.72 |  | 82.62 | -1 | #DIV/0! | 20μm – 6.5pA (7) | 6.24
77 | 35 | IL | Raith | 1.4 | 0.6 | 0.05 | 20 | 0.84 |  | 87.09 | -1 | #DIV/0! | 20μm – 6.5pA (7) | 6.24
76 | 35 | IL | Raith | 0.6 | 0.4 | 0.05 | 20 | 0.24 |  | 40.19 | -1 | #DIV/0! | 20μm – 6.5pA (7) | 6.352
76 | 35 | IL | Raith | 0.7 | 0.4 | 0.05 | 20 | 0.28 |  | 49.125 | -1 | #DIV/0! | 20μm – 6.5pA (7) | 6.352
76 | 35 | IL | Raith | 0.8 | 0.4 | 0.05 | 20 | 0.32 |  | 55.83 | -1 | #DIV/0! | 20μm – 6.5pA (7) | 6.352
76 | 35 | IL | Raith | 0.9 | 0.4 | 0.05 | 20 | 0.36 |  | 59.175 | -1 | #DIV/0! | 20μm – 6.5pA (7) | 6.352
76 | 35 | IL | Raith | 1 | 0.4 | 0.05 | 20 | 0.4 |  | 61.405 | -1 | #DIV/0! | 20μm – 6.5pA (7) | 6.352
76 | 35 | IL | Raith | 1.1 | 0.4 | 0.05 | 20 | 0.44 |  | 65.875 | -1 | #DIV/0! | 20μm – 6.5pA (7) | 6.352
76 | 35 | IL | Raith | 1.2 | 0.4 | 0.05 | 20 | 0.48 |  | 69.22 | -1 | #DIV/0! | 20μm – 6.5pA (7) | 6.352
76 | 35 | IL | Raith | 1.3 | 0.4 | 0.05 | 20 | 0.52 |  | 72.575 | -1 | #DIV/0! | 20μm – 6.5pA (7) | 6.352
76 | 35 | IL | Raith | 1.4 | 0.4 | 0.05 | 20 | 0.56 |  | 75.925 | -1 | #DIV/0! | 20μm – 6.5pA (7) | 6.352
[8 empty] | 0 |  |  | #DIV/0! | #DIV/0!
[8 empty] | 0 |  |  | #DIV/0! | #DIV/0!
[8 empty] | 0 |  |  | #DIV/0! | #DIV/0!
79 | [7 empty] | 0 |  |  | #DIV/0! | #DIV/0!
Mean Hole size nm
Exp | Final Dose | Back? | Front? | Relative Difference | Ratio | Current
77 | 0.36 | 57.5 | 55.2 | 0.02040816 | 0.96 | 6.24
77 | 0.6 | 65.5 | 75.8 | -0.07289455 | 1.157252 | 6.24
76 | 0.24 | 59.945 | 64.27 | -0.03481866 | 1.072149 | 6.352
77 | 0.84 | 66.5 | 85 | -0.1221122 | 1.278195 | 6.24
78 | 0.36 | 62.95 | 59.94 | 0.02449345 | 0.9521843 | 6.33
78 | 0.6 | 71.15 | 76.98 | -0.03935732 | 1.08194 | 6.33
78 | 0.84 | 70.04 | 79.54 | -0.06351116 | 1.135637 | 6.33
76 | 0.4 | 58.1 | 66.785 | -0.06954398 | 1.149484 | 6.352
79 | 0.6 | 61.17 | 63.26 | -0.01679659 | 1.034167 | 6.26
76 | 0.56 | 33.25 | 62.2 | -0.3033002 | 1.870677 | 6.352
79 | 0.84 | 62.24 | 65.4 | -0.02475713 | 1.050771 | 6.26
79 | 0.36 | 0 | 39.4 | -1 | #DIV/0! | 6.26
pente
|  |  | 77 | 0.6629
|  |  | 78 | 0.3822
|  |  | 79 | 0.0692 |  |  |  | do 1/
Mean Hole size nm
Exp | Final Dose | Back? | Front? | Relative Difference | Ratio | Current
77 | 0.36 | 57.5 | 55.2 | 0.02040816 | 0.96 | 6.24
77 | 0.6 | 65.5 | 75.8 | -0.07289455 | 1.157252 | 6.24
76 | 0.24 | 55.9 | 64.985 | -0.07515407 | 1.162522 | 6.352
77 | 0.84 | 66.5 | 85 | -0.1221122 | 1.278195 | 6.24
78 | 0.36 | 62.95 | 59.94 | 0.02449345 | 0.9521843 | 6.33
78 | 0.6 | 71.15 | 76.98 | -0.03935732 | 1.08194 | 6.33
78 | 0.84 | 70.04 | 79.54 | -0.06351116 | 1.135637 | 6.33
76 | 0.4 | 66 | 80.4 | -0.09836066 | 1.218182 | 6.352
79 | 0.6 | 61.17 | 63.26 | -0.01679659 | 1.034167 | 6.26
76 | 0.56 | 35.02 | 59.47 | -0.2587575 | 1.698172 | 6.352
79 | 0.84 | 62.24 | 65.4 | -0.02475713 | 1.050771 | 6.26
79 | 0.36 | 0 | 39.4 | -1 | #DIV/0! | 6.26

## Feuil3
Results:
Hole ratio:
Hole ratio (front/back) is between 1,1 and 0,5 . It seems to tend to 1 for high number of loop
For thinner membranes (30nm) hole ratio is close to 1 (and sometime higher ?)
Note:
Mesure with SEM have been taken on two different days, and we observe a ~8nm difference for hole size between them. For one day all holes appear smaller. Is it a real change or due to settings ? We will only compare measures taken on the same day.

## Feuil4
79 | 35 | IL | Raith | 0.7 | 0.6 | 0.005 | 200 | 0.42 | 48 | -1 | 0 | 20?m – 6.5pA (7) | 6.26
79 | 35 | IL | Raith | 0.8 | 0.6 | 0.005 | 200 | 0.48 | 58.06 | -1 | 0 | 20?m – 6.5pA (7) | 6.26
79 | 35 | IL | Raith | 0.9 | 0.6 | 0.005 | 200 | 0.54 | 64.77 | -1 | 0 | 20?m – 6.5pA (7) | 6.26
79 | 35 | IL | Raith | 1 | 0.6 | 0.005 | 200 | 0.6 | 62.53 | -1 | 0 | 20?m – 6.5pA (7) | 6.26
79 | 35 | IL | Raith | 1.1 | 0.6 | 0.005 | 200 | 0.66 | 71.46 | -1 | 0 | 20?m – 6.5pA (7) | 6.26
79 | 35 | IL | Raith | 1.2 | 0.6 | 0.005 | 200 | 0.72 | 76.78 | -1 | 0 | 20?m – 6.5pA (7) | 6.26
79 | 35 | IL | Raith | 1.3 | 0.6 | 0.005 | 200 | 0.78 | 80.51 | -1 | 0 | 20?m – 6.5pA (7) | 6.26
79 | 35 | IL | Raith | 1.4 | 0.6 | 0.005 | 200 | 0.84 | 81.505 | -1 | 0 | 20?m – 6.5pA (7) | 6.26
78 | 35 | IL | Raith | 0.6 | 0.6 | 0.5 | 2 | 0.36 | 60.29 | -1 | 0 | 20?m – 6.5pA (7) | 6.33
78 | 35 | IL | Raith | 0.7 | 0.6 | 0.5 | 2 | 0.42 | 64.76 | -1 | 0 | 20?m – 6.5pA (7) | 6.33
78 | 35 | IL | Raith | 0.8 | 0.6 | 0.5 | 2 | 0.48 | 66.605 | -1 | 0 | 20?m – 6.5pA (7) | 6.33
78 | 35 | IL | Raith | 1 | 0.6 | 0.5 | 2 | 0.6 | 75.92 | -1 | 0 | 20?m – 6.5pA (7) | 6.33
78 | 35 | IL | Raith | 1.2 | 0.6 | 0.5 | 2 | 0.72 | 83.74 | -1 | 0 | 20?m – 6.5pA (7) | 6.33
78 | 35 | IL | Raith | 1.4 | 0.6 | 0.5 | 2 | 0.84 | 92.66 | -1 | 0 | 20?m – 6.5pA (7) | 6.33
77 | 35 | IL | Raith | 0.6 | 0.6 | 0.05 | 20 | 0.36 | 56.945 | -1 | 0 | 20?m – 6.5pA (7) | 6.24
77 | 35 | IL | Raith | 0.7 | 0.6 | 0.05 | 20 | 0.42 | 61.405 | -1 | 0 | 20?m – 6.5pA (7) | 6.24
77 | 35 | IL | Raith | 0.8 | 0.6 | 0.05 | 20 | 0.48 | 64.755 | -1 | 0 | 20?m – 6.5pA (7) | 6.24
77 | 35 | IL | Raith | 1 | 0.6 | 0.05 | 20 | 0.6 | 73.69 | -1 | 0 | 20?m – 6.5pA (7) | 6.24
77 | 35 | IL | Raith | 1.2 | 0.6 | 0.05 | 20 | 0.72 | 82.62 | -1 | 0 | 20?m – 6.5pA (7) | 6.24
77 | 35 | IL | Raith | 1.4 | 0.6 | 0.05 | 20 | 0.84 | 87.09 | -1 | 0 | 20?m – 6.5pA (7) | 6.24
76 | 35 | IL | Raith | 0.6 | 0.4 | 0.05 | 20 | 0.24 | 40.19 | -1 | 0 | 20?m – 6.5pA (7) | 6.352
76 | 35 | IL | Raith | 0.7 | 0.4 | 0.05 | 20 | 0.28 | 49.125 | -1 | 0 | 20?m – 6.5pA (7) | 6.352
76 | 35 | IL | Raith | 0.8 | 0.4 | 0.05 | 20 | 0.32 | 55.83 | -1 | 0 | 20?m – 6.5pA (7) | 6.352
76 | 35 | IL | Raith | 0.9 | 0.4 | 0.05 | 20 | 0.36 | 59.175 | -1 | 0 | 20?m – 6.5pA (7) | 6.352
76 | 35 | IL | Raith | 1 | 0.4 | 0.05 | 20 | 0.4 | 61.405 | -1 | 0 | 20?m – 6.5pA (7) | 6.352
76 | 35 | IL | Raith | 1.1 | 0.4 | 0.05 | 20 | 0.44 | 65.875 | -1 | 0 | 20?m – 6.5pA (7) | 6.352
76 | 35 | IL | Raith | 1.2 | 0.4 | 0.05 | 20 | 0.48 | 69.22 | -1 | 0 | 20?m – 6.5pA (7) | 6.352
76 | 35 | IL | Raith | 1.3 | 0.4 | 0.05 | 20 | 0.52 | 72.575 | -1 | 0 | 20?m – 6.5pA (7) | 6.352
76 | 35 | IL | Raith | 1.4 | 0.4 | 0.05 | 20 | 0.56 | 75.925 | -1 | 0 | 20?m – 6.5pA (7) | 6.352
Raith Measured Hole size for 30nm thin membrane