## Feuil1
Date | Sample | Coating | Coating thickness (nm) | Design | Design dose factor | Beam | Loop factor | Current (pA) | Dot Dose | Line Dose | Area Dose | Pictures | Results | Resolution
2016-06-24 | Membrane 100 nm | Cr | 5 | fptriangle | 1 | 20μm – 6.5pA | 20 | 6.812 | 0.10044 | 1000 | 1000 |  | The area goes through the membrane. The dots pierce through the membrane for a dose factor equal to 1.4 (ie 2.811pC). We also achieve a minimal hole size of ~70nm. | 70 nm with 2.811 pC
2016-06-27 | Membrane 100 nm | Cr | 5 | fptriangle | 1 | 10µm – 1pA (6 | 1 | 0.714 | 2.0088 |  | 20000 |  | The triangle does not go through the membrane
2016-06-28 | Membrane 100 nm | Cr | 5 | fptriangle2 | 1 | 10µm – 1pA (6) | 1 | 0.878 | 2.0088 |  | 20000 |  | The triangle is not well-milled because there is only one loop. It pierces through the membrane anyway. But it is hard to tell if the dots pierced through it. We can distinguish points separated by ~50 nm | 50 nm
2016-06-28 | Membrane 100 nm | Cr | 5 | fptriangle2 | 1 | 10μm – 1pA (6) | 20 | 0.26 | 0.10044 |  | 1000 |  | Dots didn't pierce the membrane
2016-06-28 | Membrane 100 nm | Cr | 5 | Multiplefall | 1 | 10μm – 1pA (6) | 1 | 0.771 | 2.0088 | 20000 |  |  | The lines barely mill through the membrane, while the dots mill through it for a dose factor 1.8. That is 1.8*2.0088pC=3.62pC (but it looks like it also goes through it for lower dose). The bottom left corner is badly milled, that may be due to bad charge extraction. It is also possible that the milling of other corners affects the Chromium coating around, and makes it easier to mile through it after. We should look at the milling live to know which part is milled last.
2016-06-30 | Membrane 100 nm | Cr | 5 | Multiple fall | 1 |  | 20 | 6.95 | 0.10044 | 1000 |  |  | A dose of 20*0.10044*df=2.0088pC is enough to pierce through the membrane with dots. Concerning lines, a dose of higherDF*( 20*3000μC/cm=60000μC/cm) is not enough to pierce through the membrane.
2016-06-30 | Membrane 100 nm | Cr | 5 | Multiple fall | 1 |  | 20 | 6.95 | 0.8 | 3000