## Courbes
Magnification | Area (*10^3 nm^2) | rac area | Voltage | Colonne1 | Pente (nm/scans) | Position | vitesse (s/scans) | pauses | vitesse (scans/s) | vitesse de closure (nm/s) | area*vscan*gama^2 | Colonne11 | vscan*gamma^2 | Colonne13 | Colonne14 | Colonne15 | Colonne16
100 | 250 | 500 | 5 |  | 2.36 | 1.2 |  | non |  |  | 0 | gamma2*area | 0 | 0
100 | 90 | 300 | 5 |  | 1.59 | 1.3 |  | non |  |  | 0 |  | 0 | 0
100 | 62.5 | 250 | 5 |  | 1.42 | 1.4 |  | oui |  |  | 0 |  | 0 | 0
200 | 15.625 | 125 | 5 |  | 1.74 | 2.5 |  | non |  |  | 0 |  | 0 | 0
100 | 62.5 | 250 | 5 |  | 1.06 | 1.5 |  | non |  |  | 0 |  | 0 | 0
200 | 62.5 | 250 | 5 |  | 3.54 | 2.2 |  | non |  |  | 0 |  | 0 | 0
200 | 90 | 300 | 5 |  | 4.33 | 2.1 |  | non |  |  | 0 |  | 0 | 0
200 | 90 | 300 | 5 |  | 5.21 | 2.3 | 7.6 | non | 0.1315789 | 0.6855263 | 27360000 | 3600000 | 5263.158 | 473684210.5
200 | 90 | 300 | 5 |  | 4.79 | 2.4 | 7.5 | non | 0.1333333 | 0.6386667 | 27000000 | 3600000 | 5333.333 | 480000000
150 | 90 | 300 | 5 |  | 2.59 | 3.1 | 4.3 | non | 0.2325581 | 0.6023256 | 8707500 | 2025000 | 5232.558 | 470930232.6
150 | 250 | 500 | 5 |  | 3.61 | 3.2 | 11.7 | non | 0.08547009 | 0.308547 | 65812500 | 5625000 | 1923.077 | 480769230.8 |  |  |  | 33.07913
100 | 562.5 | 750 | 5 |  | 1.93 | gros trou | 11.8 | non | 0.08474576 | 0.1635593 | 66375000 | 5625000 | 847.4576 | 476694915.3
200 | 62.5 | 250 | 5 |  |  | temps | 5.3 | non | 0.1886792 | 0 | 13250000 | 2500000 | 7547.17 | 471698113.2
100 | 250 | 500 | 10 |  | 0.99 | 4.1 | 5.32 | non | 0.1879699 | 0.1860902 | 13300000 | 2500000 | 1879.699 | 469924812.0
|  | 0 | [8 empty] | 0 |  | 0 | 0
|  | 0 | [8 empty] | 0 |  | 0 | 0
|  | 0 | [8 empty] | 0 |  | 0 | 0
|  | 0 | [8 empty] | 0 |  | 0 | 0
|  | 0 | [8 empty] | 0 |  | 0 | 0
|  | 0 | [8 empty] | 0 |  | 0 | 0
|  | 0 | [8 empty] | 0 |  | 0 | 0
|  | 0 | [8 empty] | 0 |  | 0 | 0
0.3913043
[13 empty] | CONSTANTE: | 474814502.0
[14 empty] | CONSTANTE: | #DIV/0!
100 | 250000 |  | 5 |  | nbe scans | diameter
[5 empty] | 2 | 62.5
[5 empty] | 6 | 54.7
[5 empty] | 10 | 44.7
[5 empty] | 14 | 36.8
[5 empty] | 17 | 30.2
[5 empty] | 20 | 21.2
[5 empty] | 22 | 13.4
[5 empty] | 24 | 10.1
[5 empty] | 26 | 8.9
30
100 | 90000 |  | 5 |  | nbe scans | diameter
[5 empty] | 0 | 67
[5 empty] | 4 | 60.3
[5 empty] | 8 | 51.4
[5 empty] | 12 | 49.1
[5 empty] | 16 | 42.4
[5 empty] | 20 | 34.6
[5 empty] | 24 | 29
[5 empty] | 28 | 22.3
[5 empty] | 32 | 13.4
[5 empty] | 37 | 8.9
100 | 62500 |  | 5 |  | nbe scans | diameter | pauses
[5 empty] | 0 | 70.3
[5 empty] | 3 | 68.1
[5 empty] | 6 | 63.6
[5 empty] | 9 | 60.3
[5 empty] | 12 | 58.1
[5 empty] | 15 | 55.7
[5 empty] | 18 | 50.2
[5 empty] | 21 | 46.9
[5 empty] | 24 | 42.4
[5 empty] | 27 | 40.2
[5 empty] | 30 | 35.7
[5 empty] | 33 | 26.8
[5 empty] | 36 | 22.3
[5 empty] | 39 | 16.8
[5 empty] | 42 | 12.3
[5 empty] | 45 | 7.8
[5 empty] | 46 | 6.7
200 | 15625 |  | 5 |  | nbe scans | diameter | sans pauses | 2.5
[5 empty] | 0 | 69
[5 empty] | 3 | 62
[5 empty] | 7 | 52
[5 empty] | 14 | 41
[5 empty] | 19 | 34
[5 empty] | 25 | 23
[5 empty] | 32 | 12.3
[5 empty] | 35 | 6
100 | 62500 |  | 5 |  | nbe scans | diameter | sans pauses | 1.5
[5 empty] | 0 | 71.5
[5 empty] | 6 | 61.4
[5 empty] | 12 | 54
[5 empty] | 17 | 52
[5 empty] | 22 | 49
[5 empty] | 28 | 42
[5 empty] | 34 | 34
[5 empty] | 39 | 29
[5 empty] | 45 | 21
[5 empty] | 50 | 13
[5 empty] | 58 | 11
200 | 62500 |  | 5 |  | nbe scans | diameter | sans pauses | 2.2
[5 empty] | 0 | 63.6
[5 empty] | 1 | 62.5
[5 empty] | 2 | 58
[5 empty] | 4 | 53.6
[5 empty] | 6 | 48
[5 empty] | 8 | 40.7
[5 empty] | 10 | 31
[5 empty] | 11 | 30
[5 empty] | 13 | 18
[5 empty] | 14 | 13.4
[5 empty] | 16 | 10
200 | 90000 |  | 5 |  | nbe scans | diameter | sans pauses | 2.1
[5 empty] | 0 | 69
[5 empty] | 1 | 68
[5 empty] | 2 | 65
[5 empty] | 4 | 58
[5 empty] | 6 | 51
[5 empty] | 8 | 42
[5 empty] | 10 | 31
[5 empty] | 12 | 21
[5 empty] | 13 | 16
[5 empty] | 14 | 11
[5 empty] | 15 | 7
4.33
200 | 90000 |  | 5 |  | nbe scans | diameter | sans pauses | 2.3 | scans | temps | [5 empty] | 5.21
[5 empty] | 0 | 67 |  |  | 12 | 91 | [5 empty] | 4.79
[5 empty] | 2 | 58 |  |  | 1 | 7.583333 | scans/s |  |  |  |  | 0.88
[5 empty] | 4 | 47.5 | [9 empty] | 9.54
[5 empty] | 6 | 36.3 | [9 empty] | 0.09224319
[5 empty] | 8 | 26.2
[5 empty] | 10 | 11.2
[5 empty] | 12 | 8
13
200 | 90000 |  | 5 |  | nbe scans | diameter | sans pauses | 2.4 | scans | temps
[5 empty] | 0 | 68 |  |  | 13 | 98
[5 empty] | 2 | 59.7 |  |  | 1 | 7.538462 | scans/s
[5 empty] | 3 | 56
[5 empty] | 4 | 54
[5 empty] | 5 | 47
[5 empty] | 7 | 38
[5 empty] | 8 | 34
[5 empty] | 9 | 28
[5 empty] | 11 | 15
[5 empty] | 12 | 12
[5 empty] | 13 | 8
150 | 90000 |  | 5 |  | nbe scans | diameter | sans pauses | 3.1 | scans | temps
[5 empty] | 0 | 67 |  |  | 24 | 103
[5 empty] | 2 | 64 |  |  | 1 | 4.291667
[5 empty] | 4 | 60
[5 empty] | 6 | 52
[5 empty] | 8 | 50
[5 empty] | 10 | 42
[5 empty] | 12 | 37
[5 empty] | 14 | 33
[5 empty] | 15 | 26
[5 empty] | 17 | 23
[5 empty] | 19 | 16
[5 empty] | 22 | 13
[5 empty] | 24 | 9
150 | 250000 |  | 5 |  | nbe scans | diameter | sans pauses | 3.2 | scans | temps
[5 empty] | 0 | 67 |  |  | 17 | 199
[5 empty] | 1 | 65.7 |  |  | 1 | 11.70588
[5 empty] | 2 | 61
[5 empty] | 3 | 60
[5 empty] | 4 | 55
[5 empty] | 5 | 52.8
[5 empty] | 6 | 51.4
[5 empty] | 7 | 47
[5 empty] | 8 | 43
[5 empty] | 9 | 39
[5 empty] | 10 | 36
[5 empty] | 11 | 33
[5 empty] | 12 | 28
[5 empty] | 13 | 25
[5 empty] | 14 | 19
[5 empty] | 15 | 14
[5 empty] | 16 | 9.6
[5 empty] | 17 | 7
100 | 562500 |  | 5 |  | nbe scans | diameter | sans pauses |  | scans | temps
[5 empty] | 0 |  |  |  | 107 | 1261
[5 empty] | 1 | 200 |  |  | 1 | 11.78505
[5 empty] | 2 | 195
[5 empty] | 12 | 182
[5 empty] | 18 | 167
[5 empty] | 22 | 156
[5 empty] | 27 | 150
[5 empty] | 32 | 146
[5 empty] | 39 | 130
[5 empty] | 45 | 122
[5 empty] | 50 | 112
[5 empty] | 55 | 103
[5 empty] | 60 | 94
[5 empty] | 65 | 84
[5 empty] | 67 | 80
[5 empty] | 69 | 77
[5 empty] | 71 | 71
[5 empty] | 73 | 67
[5 empty] | 75 | 64
[5 empty] | 76 | 61
[5 empty] | 78 | 57
[5 empty] | 80 | 55
[5 empty] | 82 | 49
[5 empty] | 84 | 45
[5 empty] | 85 | 42
[5 empty] | 86 | 39
[5 empty] | 87 | 36
[5 empty] | 88 | 35
[5 empty] | 89 | 31
[5 empty] | 90 | 29
[5 empty] | 91 | 26
[5 empty] | 92 | 25
[5 empty] | 93 | 22
[5 empty] | 94 | 20
[5 empty] | 95 | 18
[5 empty] | 96 | 15
[5 empty] | 97 | 13
[5 empty] | 98 | 12
[5 empty] | 99 | 10
[5 empty] | 100 | 10
[5 empty] | 101 | 10
[5 empty] | 102 | 10
200 | 62500 |  | 5 |  |  |  |  | nbe scans | temps
[8 empty] | 20 | 106
[8 empty] | 1 | 5.3
100 | 250000 |  | 10 |  | nbe scans | diameter | sans pauses | 4.1 | nbe scans | temps
[5 empty] | 0 | 67 |  |  | 66 | 351
[5 empty] | 2 | 62 |  |  | 1 | 5.318182
[5 empty] | 4 | 61 |  |  | 0.1880342 | 1
[5 empty] | 5 | 60
[5 empty] | 7 | 58
[5 empty] | 9 | 56
[5 empty] | 11 | 55
[5 empty] | 13 | 51
[5 empty] | 15 | 49
[5 empty] | 17 | 47
[5 empty] | 19 | 46
[5 empty] | 21 | 44
[5 empty] | 22 | 42
[5 empty] | 24 | 41
[5 empty] | 27 | 39
[5 empty] | 29 | 36
[5 empty] | 31 | 34
[5 empty] | 33 | 32
[5 empty] | 35 | 30
[5 empty] | 37 | 29
[5 empty] | 40 | 28
[5 empty] | 42 | 23
[5 empty] | 44 | 22
[5 empty] | 46 | 19
[5 empty] | 48 | 17
[5 empty] | 49 | 15
[5 empty] | 51 | 13
[5 empty] | 54 | 11
[5 empty] | 56 | 9
[5 empty] | 58 | 9
[5 empty] | 60 | 7
4 trous
[7 empty] | sec | scans
| nbe scans | temps | size (nm) |  |  |  | 350 | 30
| 0 | 0 | 67 |  |  |  | 11.66667 | 1
| 2 | 23.33333 | 65
| 9 | 105 | 63
| 14 | 163.3333 | 60
| 25 | 291.6667 | 58
| 30 | 350 | 55
| 39 | 456 | 53 |  |  |  | temps
| 51 | 596 | 47
| 74 | 865 | 40.2
| 84 | 982 | 38
| 102 | 1192 | 31.3
| 126 | 1473 | 22.33
| 145 | 1696 | 13.8
| 148 | 1731 | 13.4
exp a
temps | scans | hole
0 | 0 | 65.9
2 | 0.38 | 56.3
27 | 5.13 | 36.8
51 | 9.69 | 20
65 | 12.35 | 11.72
80 | 15.2 | 7.3
exp b
scans | hole
0 | 67
1 | 62.5
4 | 53.6
9 | 42.43
14 | 31.2
19 | 21.21
24 | 11.1
100k | 10kV | 250 | temps | scans | size |  | scan speed |  | CONSTANTE: | 474814502
|  |  | 10 | 8 | 49 |  | 0.7597032032
|  |  | 21 | 16 | 46
|  |  | 32 | 24 | 41.87
|  |  | 42 | 32 | 38
|  |  | 53 | 40 | 34.6
|  |  | 64 | 49 | 28.4
|  |  | 79 | 60 | 23.45
|  |  | 90 | 68 | 19.54
|  |  | 102 | 78 | 16.19
|  |  | 112 | 85 | 12.28
|  |  | 123 | 93 | 10.6
|  |  | 133 | 101 | 9
|  |  | 139 | 106 | 5
100k | 10kV | 500 | temps | scans | taille |  | scan speed:
|  |  | 0 | 0 | 54 |  | 0.1941748 | scans/s | 0.1899258008
|  |  | 9 | 2 | 53
|  |  | 21 | 4 | 52
|  |  | 30 | 6 | 49
|  |  | 41 | 8 | 48
|  |  | 51 | 10 | 47
|  |  | 61 | 12 | 45
|  |  | 71 | 13 | 45
|  |  | 82 | 16 | 41
|  |  | 92 | 18 | 41
|  |  | 109 | 21 | 39
|  |  | 118 | 23 | 38
|  |  | 133 | 26 | 34.6
|  |  | 144 | 28 | 33.5
|  |  | 161 | 31 | 31.2
|  |  | 171 | 32 | 27.9
|  |  | 181 | 35 | 27.9
|  |  | 197 | 38 | 25.68
|  |  | 213 | 41 | 23.4
|  |  | 233 | 45 | 20.1
|  |  | 244 | 47 | 17.9
|  |  | 260 | 51 | 15.6
|  |  | 275 | 53 | 13.4
|  |  | 285 | 55 | 12.3
|  |  | 301 | 58 | 11
|  |  | 311 | 60 | 10
|  |  | 321 | 62 | 6.7
|  |  | 333 | 65 | 6.7
100k | 5kV | 375 |  | scans | size |  | scan speed
|  |  |  | 0 | 48 |  | 0.3389831 | scans/s | 0.3376459
|  |  |  | 2 | 45
|  |  |  | 4 | 44
|  |  |  | 6 | 40
|  |  |  | 10 | 35
|  |  |  | 13 | 32
|  |  |  | 16 | 29
|  |  |  | 18 | 27
|  |  |  | 21 | 24
|  |  |  | 24 | 21
|  |  |  | 27 | 19
200k | 5kv | 250 | time | scans | size |  | scan speed
|  |  | 0 | 0 | 55 |  | 0.1924928 | scans/s | 0.1899258008
|  |  | 9.77 | 2 | 53
|  |  | 20.9 | 4 | 47
|  |  | 30.2 | 6 | 42
|  |  | 41.5 | 8 | 37
|  |  | 57.7 | 11 | 26
|  |  | 66.7 | 13 | 21
|  |  | 76.7 | 15 | 15
|  |  | 87.2 | 17 | 7
|  |  | 94.7 | 18 | 6
100k | 5kV | 500 |  |  |  |  | scan speed
0.1941748

## Repeatability
Number of scans | Exp 1 | Exp 2 | Exp 3
0 | 69
1 | 68
2 | 65
4 | 58
6 | 51
8 | 42
10 | 31
12 | 21
13 | 16
14 | 11
15 | 7
0 |  | 67
2 |  | 58
4 |  | 47.5
6 |  | 36.3
8 |  | 26.2
10 |  | 11.2
12 |  | 8
0 |  |  | 68
2 |  |  | 59.7
3 |  |  | 56
4 |  |  | 54
5 |  |  | 47
7 |  |  | 38
8 |  |  | 34
9 |  |  | 28
11 |  |  | 15
12 |  |  | 12
13 |  |  | 8

## Calculs
Magnification (K) | L (nm) | Voltage (kV) | Vitesse de closure (nm/scans) | Position | Vitesse (scan/s) | pauses | Vitesse de closure (nm/s)
100 | 500 | 5 | 2.36 | 1.2 | 0.1899258 | non | 0.4482249
100 | 300 | 5 | 1.59 | 1.3 | 0.5275717 | non | 0.838839
100 | 250 | 5 | 1.42 | 1.4 | 0.7597032 | oui | 1.078779
200 | 125 | 5 | 1.74 | 2.5 | 0.7597032 | non | 1.321884
100 | 250 | 5 | 1.06 | 1.5 | 0.7597032 | non | 0.8052854
200 | 250 | 5 | 3.54 | 2.2 | 0.1899258 | non | 0.6723373
200 | 300 | 5 | 4.33 | 2.1 | 0.1318929 | non | 0.5710963
200 | 300 | 5 | 5.21 | 2.3 | 0.1318929 | non | 0.6871621
200 | 300 | 5 | 4.79 | 2.4 | 0.1318929 | non | 0.6317671
150 | 300 | 5 | 2.59 | 3.1 | 0.2344763 | non | 0.6072936
150 | 500 | 5 | 3.61 | 3.2 | 0.08441147 | non | 0.3047254
100 | 750 | 5 | 1.93 | gros trou | 0.08441147 | non | 0.1629141
200 | 250 | 5 |  | temps | 0.1899258 | non
100 | 500 | 10 | 0.99 | 4.1 | 0.1899258 | non | 0.1880265
CONSTANTE: | 474814502.0
10551.43
102.7202

## Closure speed
Position | Pauses | Magnification (K) | L (nm) | gamma^2 L^2 | Voltage (kV) | Scan speed (scan/s) | Closure speed (nm/scan) | Closure Speed (nm/s)
1.4 | oui | 100 | 250 | 625 | 5 | 0.7597032 | 1.42 | 1.078779
1.5 | non | 100 | 250 | 625 | 5 | 0.7597032 | 1.06 | 0.8052854
1.3 | non | 100 | 300 | 900 | 5 | 0.5275717 | 1.59 | 0.838839
retour | non | 100 | 375 | 1406.25 | 5 | 0.34 | 1.09 | 0.3706
1.2 | non | 100 | 500 | 2500 | 5 | 0.1899258 | 2.36 | 0.4482249
gros trou | non | 100 | 750 | 5625 | 5 | 0.08441147 | 1.93 | 0.1629141
3.1 | non | 150 | 300 | 2025 | 5 | 0.2344763 | 2.59 | 0.6072936
3.2 | non | 150 | 500 | 5625 | 5 | 0.08441147 | 3.61 | 0.3047254
2.5 | non | 200 | 125 | 625 | 5 | 0.7597032 | 1.74 | 1.321884
2.2 | non | 200 | 250 | 2500 | 5 | 0.1899258 | 3.54 | 0.6723373
retour | non | 200 | 250 | 2500 | 5 | 0.19 | 2.89 | 0.5491
2.1 | non | 200 | 300 | 3600 | 5 | 0.1318929 | 4.33 | 0.5710963
2.3 | non | 200 | 300 | 3600 | 5 | 0.1318929 | 5.21 | 0.6871621
2.4 | non | 200 | 300 | 3600 | 5 | 0.1318929 | 4.79 | 0.6317671
? | non | 50 | 1500 | 5625 | 10 | 0.08571429 | 0.353 | 0.03025714
b | non | 100 | 250 | 625 | 10 | 0.72 | 2.28 | 1.6416
4.1 | non | 100 | 500 | 2500 | 10 | 0.1899258 | 0.99 | 0.1880265
retour | non | 100 | 500 | 2500 | 10 | 0.19 | 0.75 | 0.1425
a | non | 200 | 250 | 2500 | 10 | 0.19 | 3.77 | 0.7163
retour | non | 200 | 250 | 2500 | 10 | 0.19 | 0.4524 | 0.085956
0
0
0
0

## Feuil3
grandisesment | longueur | gamma2 L2 | kV | scan speed | nm/s | nm/scan
100 | 250 | 625 | 5 | 0.7597032 | 1.42 | 1.078779
100 | 250 | 625 | 5 | 0.7597032 | 1.06 | 0.8052854
100 | 300 | 900 | 5 | 0.5275717 | 1.59 | 0.838839
100 | 375 | 1406.25 | 5 | 0.34 | 1.09 | 0.3706
100 | 500 | 2500 | 5 | 0.1899258 | 2.36 | 0.4482249
100 | 750 | 5625 | 5 | 0.08441147 | 1.93 | 0.1629141
100 | 250 | 625 | 10 | 0.72 | 2.28 | 1.6416
100 | 500 | 2500 | 10 | 0.1899258 | 0.99 | 0.1880265
100 | 500 | 2500 | 10 | 0.19 | 0.75 | 0.1425
Position | Pauses | Magnification (K) | L (nm) | gamma^2 L^2 | Voltage (kV) | Scan speed (scan/s) | Closure speed (nm/scan) | Closure Speed (nm/s)
1.4 | oui | 100 | 250 | 625 | 5 | 0.7597032 | 1.42 | 1.078779
1.5 | non | 100 | 250 | 625 | 5 | 0.7597032 | 1.06 | 0.8052854
2.5 | non | 200 | 125 | 625 | 5 | 0.7597032 | 1.74 | 1.321884
1.3 | non | 100 | 300 | 900 | 5 | 0.5275717 | 1.59 | 0.838839
3.1 | non | 150 | 300 | 2025 | 5 | 0.2344763 | 2.59 | 0.6072936
retour | non | 100 | 375 | 1406.25 | 5 | 0.34 | 1.09 | 0.3706
2.2 | non | 200 | 250 | 2500 | 5 | 0.1899258 | 3.54 | 0.6723373
retour | non | 200 | 250 | 2500 | 5 | 0.19 | 2.89 | 0.5491
2.1 | non | 200 | 300 | 3600 | 5 | 0.1318929 | 4.33 | 0.5710963
3.2 | non | 150 | 500 | 5625 | 5 | 0.08441147 | 3.61 | 0.3047254
1.2 | non | 100 | 500 | 2500 | 5 | 0.1899258 | 2.36 | 0.4482249
2.3 | non | 200 | 300 | 3600 | 5 | 0.1318929 | 5.21 | 0.6871621
2.4 | non | 200 | 300 | 3600 | 5 | 0.1318929 | 4.79 | 0.6317671
gros trou | non | 100 | 750 | 5625 | 5 | 0.08441147 | 1.93 | 0.1629141
a | non | 200 | 250 | 2500 | 10 | 0.19 | 3.77 | 0.7163
b | non | 100 | 250 | 625 | 10 | 0.72 | 2.28 | 1.6416
4.1 | non | 100 | 500 | 2500 | 10 | 0.1899258 | 0.99 | 0.1880265
retour | non | 100 | 500 | 2500 | 10 | 0.19 | 0.75 | 0.1425
retour | non | 200 | 250 | 2500 | 10 | 0.19 | 0.4524 | 0.085956
? | non | 50 | 1500 | 5625 | 10 | 0.08571429 | 0.353 | 0.03025714

## Feuil4
Position | Pauses | Magnification (K) | L (nm) | gamma^2 L^2 | Voltage (kV) | Scan speed (scan/s) | Closure speed (nm/scan) | Closure Speed (nm/s)
1.4 | oui | 100 | 250 | 625 | 5 | 0.7597032 | 1.42 | 1.078779
1.5 | non | 100 | 250 | 625 | 5 | 0.7597032 | 1.06 | 0.8052854
2.5 | non | 200 | 125 | 625 | 5 | 0.7597032 | 1.74 | 1.321884
1.3 | non | 100 | 300 | 900 | 5 | 0.5275717 | 1.59 | 0.838839
3.1 | non | 150 | 300 | 2025 | 5 | 0.2344763 | 2.59 | 0.6072936
retour | non | 100 | 375 | 1406.25 | 5 | 0.34 | 1.09 | 0.3706
2.2 | non | 200 | 250 | 2500 | 5 | 0.1899258 | 3.54 | 0.6723373
retour | non | 200 | 250 | 2500 | 5 | 0.19 | 2.89 | 0.5491
2.1 | non | 200 | 300 | 3600 | 5 | 0.1318929 | 4.33 | 0.5710963
3.2 | non | 150 | 500 | 5625 | 5 | 0.08441147 | 3.61 | 0.3047254
1.2 | non | 100 | 500 | 2500 | 5 | 0.1899258 | 2.36 | 0.4482249
2.3 | non | 200 | 300 | 3600 | 5 | 0.1318929 | 5.21 | 0.6871621
2.4 | non | 200 | 300 | 3600 | 5 | 0.1318929 | 4.79 | 0.6317671
gros trou | non | 100 | 750 | 5625 | 5 | 0.08441147 | 1.93 | 0.1629141
a | non | 200 | 250 | 2500 | 10 | 0.19 | 3.77 | 0.7163
b | non | 100 | 250 | 625 | 10 | 0.72 | 2.28 | 1.6416
4.1 | non | 100 | 500 | 2500 | 10 | 0.1899258 | 0.99 | 0.1880265
retour | non | 100 | 500 | 2500 | 10 | 0.19 | 0.75 | 0.1425
retour | non | 200 | 250 | 2500 | 10 | 0.19 | 0.4524 | 0.085956
? | non | 50 | 1500 | 5625 | 10 | 0.08571429 | 0.353 | 0.03025714

## Graphes
Magnification (K) | L (nm) | Voltage (kV) | Scan speed (scan/s) | Closure speed (nm/scan) | Closure Speed (nm/s)
100 | 250 | 5 | 0.7597032 | 1.42 | 1.078779
100 | 250 | 5 | 0.7597032 | 1.06 | 0.8052854
100 | 300 | 5 | 0.5275717 | 1.59 | 0.838839
100 | 375 | 5 | 0.34 | 1.09 | 0.3706
100 | 500 | 5 | 0.1899258 | 2.36 | 0.4482249
100 | 750 | 5 | 0.08441147 | 1.93 | 0.1629141
150 | 300 | 5 | 0.2344763 | 2.59 | 0.6072936
150 | 500 | 5 | 0.08441147 | 3.61 | 0.3047254
200 | 125 | 5 | 0.7597032 | 1.74 | 1.321884
200 | 250 | 5 | 0.1899258 | 3.54 | 0.6723373
200 | 250 | 5 | 0.19 | 2.89 | 0.5491
200 | 300 | 5 | 0.1318929 | 4.33 | 0.5710963
200 | 300 | 5 | 0.1318929 | 5.21 | 0.6871621
200 | 300 | 5 | 0.1318929 | 4.79 | 0.6317671
50 | 1500 | 10 | 0.08571429 | 0.353 | 0.03025714
100 | 250 | 10 | 0.72 | 2.28 | 1.6416
100 | 500 | 10 | 0.1899258 | 0.99 | 0.1880265
100 | 500 | 10 | 0.19 | 0.75 | 0.1425
200 | 250 | 10 | 0.19 | 3.77 | 0.7163
200 | 250 | 10 | 0.19 | 0.4524 | 0.085956